## Front page
Acronym
ASTM | American Society for Testing and Materials
BCC | Body-Centered Cubic
BD | Build Direction
C(T) | Compact Tension
CVNRB | Chevron Notched Rectangular Bar
FCC | Face-Centered Cubic
HCP | Hexagonal Close Packed
HVOF | High Velocity Oxygen Fuel
IBAD | Ion Beam Assisted Deposition
IMC | Intermetallic Compound
LAAM | Laser Aided Additive Manufacturing
LMD | Laser Metal Deposition
PVD | Physical Vapor Deposition
SENB | Single Edge Notch Bend
SEVNB | Single Edge V Notch Beam
SHIP | Sintering-Hot Isostatic Pressing
SLM | Selective Laser Melting
SPS | Spark Plasma Sintering
UTS | Ultimate Tensile Strength
VIM | Vacuum Induction Melting
VLM | Vacuum Levitation Melting
YS | Yield Strength

## Fracture toughness
ID | Composition from the references | Composition (at. %) | Material condition | Processing history | Phase | Grain size (um) | Density (g/cm3) | Hardness (HV) | Hardness (GPa) | Young's modulus (GPa) | Tensile YS (MPa) | UTS (MPa) | Uniform (plastic) elongation (%) | Final elongation (%) | Testing temperature (K) | Test type (K or J) | Standard followed | Sample geomtry | Sample size (mm) | Notch geometry (mm) | JIC (kJ/m2) | KIC (MPa·m1/2) | JQ (kJ/m2) | KQ (MPa·m1/2) | Publication date | Reference
1 | FeCoNiCrCuTiMoAlSiB0.5 | Al10.53-B5.26-Co10.53-Cr10.53-Cu10.53-Fe10.53-Mo10.53-Ni10.53-Si10.53-Ti10.53 | as-synthesized | laser-solidified | B2+matrensite | N/A | N/A | N/A | 11.3 | 187.1 | N/A | N/A | N/A | N/A | 298 | K | N/A | indentation | N/A | N/A | N/A | 50.9 | N/A | N/A | 2013-05-20 | Zhang, H., He, Y. & Pan, Y. Enhanced hardness and fracture toughness of the laser-solidified FeCoNiCrCuTiMoAlSiB0.5 high-entropy alloy by martensite strengthening. Scr. Mater. 69, 342-345, doi:10.1016/j.scriptamat.2013.05.020 (2013).
2 | FeCoNiCrAl3 | Al42.86-Co17.29-Cr17.29-Fe17.29-Ni17.29 | as-synthesized | laser-solidified | B2 | N/A | N/A | N/A | 7.5 | 117.9 | N/A | N/A | N/A | N/A | 298 | K | N/A | indentation | N/A | N/A | N/A | 7.6 | N/A | N/A | 2013-05-20 | Zhang, H., He, Y. & Pan, Y. Enhanced hardness and fracture toughness of the laser-solidified FeCoNiCrCuTiMoAlSiB0.5 high-entropy alloy by martensite strengthening. Scr. Mater. 69, 342-345, doi:10.1016/j.scriptamat.2013.05.020 (2013).
3 | Al23Co15Cr23Cu8Fe15Ni15 | Al23-Co15-Cr23-Cu8-Fe15-Ni15 | as-cast | VIM | BCC+B2 | N/A | N/A | N/A | 5.34±0.07 | N/A | N/A | N/A | N/A | N/A | 298 | K | ASTM E399-12 | SENB | 30*6*3 | straight [3(depth)] | N/A | 5.8±0.2 | N/A | N/A | 2014-06-18 | Roy, U., Roy, H., Daoud, H., Glatzel, U. & Ray, K. K. Fracture toughness and fracture micromechanism in a cast AlCoCrCuFeNi high entropy alloy system. Mater. Lett. 132, 186-189, doi:10.1016/j.matlet.2014.06.067 (2014).
4 | Al23Co15Cr23Cu8Fe15Ni15 | Al23-Co15-Cr23-Cu8-Fe15-Ni15 | as-cast | VIM | BCC+B2 | N/A | N/A | N/A | 5.34±0.07 | N/A | N/A | N/A | N/A | N/A | 298 | K | ASTM E1304-97 | CVNRB | 30*6*4 | chevron [0.3(depth) & 60°(angle)] | N/A | 5.4±0.2 | N/A | N/A | 2014-06-18 | Roy, U., Roy, H., Daoud, H., Glatzel, U. & Ray, K. K. Fracture toughness and fracture micromechanism in a cast AlCoCrCuFeNi high entropy alloy system. Mater. Lett. 132, 186-189, doi:10.1016/j.matlet.2014.06.067 (2014).
5 | CrMnFeCoNi | Co20-Cr20-Fe20-Mn20-Ni20 | annealed | arc-melted + cold-forged and cross-rolled (~60% reduction) + annealed (1073K & 1h) | FCC | 6 | N/A | N/A | N/A | 202 | 410±21 | 763±32 | N/A | 57±7 | 293 | J | ASTM E1820 (10) | C(T) | 18(W)*9(B) | straight [0.1(root radius)*6.6(depth)] | 250 | 217 | N/A | N/A | 2014-09-05 | Gludovatz, B., Hohenwarter, A., Catoor, D., Chang, E. H., George, E. P. & Ritchie, R. O. A fracture-resistant high-entropy alloy for cryogenic applications. Science 345, 1153-1158, doi:10.1126/science.1254581 (2014).
6 | CrMnFeCoNi | Co20-Cr20-Fe20-Mn20-Ni20 | annealed | arc-melted + cold-forged and cross-rolled (~60% reduction) + annealed (1073K & 1h) | FCC | 6 | N/A | N/A | N/A | 209 (200K) | 518±30 (200K) | 925±33 (200K) | N/A | 60±9 (200K) | 200 | J | ASTM E1820 (10) | C(T) | 18(W)*9(B) | straight [0.1(root radius)*6.6(depth)] | 260 | 221 | N/A | N/A | 2014-09-05 | Gludovatz, B., Hohenwarter, A., Catoor, D., Chang, E. H., George, E. P. & Ritchie, R. O. A fracture-resistant high-entropy alloy for cryogenic applications. Science 345, 1153-1158, doi:10.1126/science.1254581 (2014).
7 | CrMnFeCoNi | Co20-Cr20-Fe20-Mn20-Ni20 | annealed | arc-melted + cold-forged and cross-rolled (~60% reduction) + annealed (1073K & 1h) | FCC | 6 | N/A | N/A | N/A | 214.5 (77K) | 759±67 (77K) | 1280±59 (77K) | N/A | 71±9 (77K) | 77 | J | ASTM E1820 (10) | C(T) | 18(W)*9(B) | straight [0.1(root radius)*6.6(depth)] | 255 | 219 | N/A | N/A | 2014-09-05 | Gludovatz, B., Hohenwarter, A., Catoor, D., Chang, E. H., George, E. P. & Ritchie, R. O. A fracture-resistant high-entropy alloy for cryogenic applications. Science 345, 1153-1158, doi:10.1126/science.1254581 (2014).
8 | Al0.2CrFeNiTi0.2 | Al5.88-Cr29.41-Fe29.41-Ni29.41-Ti5.88 | as-cast | VLM | FCC+BCC+unknown | N/A | N/A | 510±7.7 | N/A | N/A | N/A | N/A | N/A | N/A | 298 | K | ASTM E399 | SENB | 20(S)*3(B) | straight [0.075-0.1(root radius)*0.5W(depth)] | N/A | N/A | N/A | 32-35 | 2015-08-26 | Seifi, M., Li, D., Yong, Z., Liaw, P. K. & Lewandowski, J. J. Fracture toughness and fatigue crack growth behavior of as-cast high-entropy alloys. Jom 67, 2288-2295, doi:10.1007/s11837-015-1563-9 (2015).
9 | AlCrFeNi2Cu | Al16.67-Cr16.67-Cu16.67-Fe16.67-Ni33.33 | as-cast | VLM | FCC+BCC+unknown | N/A | N/A | 320.9±7.8 | N/A | N/A | N/A | N/A | N/A | N/A | 298 | K | ASTM E399 | SENB | 20(S)*3(B) | straight [0.075-0.1(root radius)*0.5W(depth)] | N/A | N/A | N/A | 40-45 | 2015-08-26 | Seifi, M., Li, D., Yong, Z., Liaw, P. K. & Lewandowski, J. J. Fracture toughness and fatigue crack growth behavior of as-cast high-entropy alloys. Jom 67, 2288-2295, doi:10.1007/s11837-015-1563-9 (2015).
10 | AlCrFeNi2Cu | Al16.67-Cr16.67-Cu16.67-Fe16.67-Ni33.33 | as-cast | VLM | FCC+BCC+unknown | N/A | N/A | 320.9±7.8 | N/A | N/A | N/A | N/A | N/A | N/A | 473 | K | ASTM E399 | SENB | 20(S)*3(B) | straight [0.075-0.1(root radius)*0.5W(depth)] | N/A | N/A | N/A | 46-47 | 2015-08-26 | Seifi, M., Li, D., Yong, Z., Liaw, P. K. & Lewandowski, J. J. Fracture toughness and fatigue crack growth behavior of as-cast high-entropy alloys. Jom 67, 2288-2295, doi:10.1007/s11837-015-1563-9 (2015).
11 | Al18Cr21Fe20Co20Ni21 | Al18-Co20-Cr21-Fe20-Ni21 | as-cast | arc-melted | BCC | N/A | N/A | 508±16 | N/A | N/A | N/A | 366 | N/A | N/A | 298 | K | ASTM E399 | SENB | 24(S)*6(W)*3(B) | straight U-notch[0.15(root radius)*3(depth)] | N/A | 9 | N/A | N/A | 2015-11-02 | Chen, C., Pang, S., Cheng, Y. & Zhang, T. Microstructure and mechanical properties of Al20−xCr20+0.5xFe20Co20Ni20+0.5x high entropy alloys. J. Alloys Compd. 659, 279-287, doi:10.1016/j.jallcom.2015.10.258 (2016).
12 | Al15.5Cr22.25Fe20Co20Ni22.25 | Al15.5-Co20-Cr22.25-Fe20-Ni22.25 | as-cast | arc-melted | FCC+BCC+ordered BCC | N/A | N/A | 518±25 | N/A | N/A | N/A | 592 | N/A | N/A | 298 | K | ASTM E399 | SENB | 24(S)*6(W)*3(B) | straight U-notch[0.15(root radius)*3(depth)] | N/A | 11 | N/A | N/A | 2015-11-02 | Chen, C., Pang, S., Cheng, Y. & Zhang, T. Microstructure and mechanical properties of Al20−xCr20+0.5xFe20Co20Ni20+0.5x high entropy alloys. J. Alloys Compd. 659, 279-287, doi:10.1016/j.jallcom.2015.10.258 (2016).
13 | Al13Cr23.5Fe20Co20Ni23.5 | Al13-Co20-Cr23.5-Fe20-Ni23.5 | as-cast | arc-melted | FCC | N/A | N/A | 386±11 | N/A | N/A | 760 | 1010 | 6 | N/A | 298 | K | ASTM E399 | SENB | 24(S)*6(W)*3(B) | straight U-notch[0.15(root radius)*3(depth)] | N/A | 53 | N/A | N/A | 2015-11-02 | Chen, C., Pang, S., Cheng, Y. & Zhang, T. Microstructure and mechanical properties of Al20−xCr20+0.5xFe20Co20Ni20+0.5x high entropy alloys. J. Alloys Compd. 659, 279-287, doi:10.1016/j.jallcom.2015.10.258 (2016).
14 | CoCrNi | Co33.33-Cr33.33-Ni33.33 | annealed | arc-melted + homogenized (1473K & 24h) + cold-forged and cross-rolled (~60% reduction) + annealed (1073K & 1h) | FCC | 5-50 | N/A | N/A | N/A | 229 | 440±13 | 884±11 | N/A | 73±1 | 293 | J | ASTM E1820 | CT | 18(W)*9(B) | straight [0.1(root radius)*6.6(depth)] | 211.6±52.8 | 207.7±25.3 | N/A | N/A | 2016-02-02 | Gludovatz, B., Hohenwarter, A., Thurston, K. V., Bei, H., Wu, Z., George, E. P. & Ritchie, R. O. Exceptional damage-tolerance of a medium-entropy alloy CrCoNi at cryogenic temperatures. Nat. Commun. 7, 10602, doi:10.1038/ncomms10602 (2016).
15 | CoCrNi | Co33.33-Cr33.33-Ni33.33 | annealed | arc-melted + homogenized (1473K & 24h) + cold-forged and cross-rolled (~60% reduction) + annealed (1073K & 1h) | FCC | 5-50 | N/A | N/A | N/A | 235 (198K) | 554±24 (198K) | 1053±13 (198K) | N/A | 68±9 (198K) | 198 | J | ASTM E1820 | CT | 18(W)*9(B) | straight [0.1(root radius)*6.6(depth)] | 343.0±90.7 | 265.2±34.3 | N/A | N/A | 2016-02-02 | Gludovatz, B., Hohenwarter, A., Thurston, K. V., Bei, H., Wu, Z., George, E. P. & Ritchie, R. O. Exceptional damage-tolerance of a medium-entropy alloy CrCoNi at cryogenic temperatures. Nat. Commun. 7, 10602, doi:10.1038/ncomms10602 (2016).
16 | CoCrNi | Co33.33-Cr33.33-Ni33.33 | annealed | arc-melted + homogenized (1473K & 24h) + cold-forged and cross-rolled (~60% reduction) + annealed (1073K & 1h) | FCC | 5-50 | N/A | N/A | N/A | 241 (77K) | 657±22 (77K) | 1311±27 (77K) | N/A | 90±2 (77K) | 77 | J | ASTM E1820 | CT | 18(W)*9(B) | straight [0.1(root radius)*6.6(depth)] | 363.4±86.2 | 273.3±31.8 | N/A | N/A | 2016-02-02 | Gludovatz, B., Hohenwarter, A., Thurston, K. V., Bei, H., Wu, Z., George, E. P. & Ritchie, R. O. Exceptional damage-tolerance of a medium-entropy alloy CrCoNi at cryogenic temperatures. Nat. Commun. 7, 10602, doi:10.1038/ncomms10602 (2016).
17 | AlCoCrFeNi | Al20-Co20-Cr20-Fe20-Ni20 | as-sintered | SPS (1473K, 30MPa, & 20min) + furnace-cooled | FCC+BCC+ordered BCC | N/A | 7.05 | 518 | N/A | N/A | N/A | N/A | N/A | N/A | 298 | K | ASTM E399 | SENB | 24(L)*5(W)*2.5(H) | straight [2.5(depth)] | N/A | 25.2 | N/A | N/A | 2016-06-05 | Zhang, A., Han, J., Meng, J., Su, B. & Li, P. Rapid preparation of AlCoCrFeNi high entropy alloy by spark plasma sintering from elemental powder mixture. Mater. Lett. 181, 82-85, doi:10.1016/j.matlet.2016.06.014 (2016).
18 | Nb25Mo25Ta25W25 (single crystalline) | Mo25-Nb25-Ta25-W25 | homogenized | arc-melted + homogenized (2073K & 7days) | BCC | a few hundred | N/A | N/A | N/A | N/A | N/A | N/A | N/A | N/A | 298 | K | ASTM E399 | cantilever beams | 6-8μm(L)*1.5-2μm(W)*1.5-2μm(B) | straight [10nm(root radius)*0.3-0.5μm(depth)] | N/A | 1.3-2.1 | N/A | N/A | 2016-10-15 | Zou, Y., Okle, P., Yu, H., Sumigawa, T., Kitamura, T., Maiti, S., Steurer, W. & Spolenak, R. Fracture properties of a refractory high-entropy alloy: In situ micro-cantilever and atom probe tomography studies. Scr. Mater. 128, 95-99, doi:10.1016/j.scriptamat.2016.09.036 (2017).
19 | Nb25Mo25Ta25W25 (bi-crystal) | Mo25-Nb25-Ta25-W25 | homogenized | arc-melted + homogenized (2073K & 7days) | BCC | a few hundred | N/A | N/A | N/A | N/A | N/A | N/A | N/A | N/A | 298 | K | ASTM E399 | cantilever beams | 6-8μm(L)*1.5-2μm(W)*1.5-2μm(B) | straight [10nm(root radius)*0.3-0.5μm(depth)] | N/A | 0.2 | N/A | N/A | 2016-10-15 | Zou, Y., Okle, P., Yu, H., Sumigawa, T., Kitamura, T., Maiti, S., Steurer, W. & Spolenak, R. Fracture properties of a refractory high-entropy alloy: In situ micro-cantilever and atom probe tomography studies. Scr. Mater. 128, 95-99, doi:10.1016/j.scriptamat.2016.09.036 (2017).
20 | CoCrFeNi | Co25-Cr25-Fe25-Ni25 | as-sintered | SPS (1423K, 30MPa, & 20min) + furnace-cooled | FCC | N/A | 8.15±0.03 | 238±11 | N/A | N/A | N/A | N/A | N/A | N/A | 298 | K | ASTM E399-12 | SENB | 24*5*2.5 | straight [2.5(depth)] | N/A | 24.8±1.2 | N/A | N/A | 2016-11-23 | Zhang, A., Han, J., Su, B., Li, P. & Meng, J. Microstructure, mechanical properties and tribological performance of CoCrFeNi high entropy alloy matrix self-lubricating composite. Mater. Design 114, 253-263, doi:10.1016/j.matdes.2016.11.072 (2017).
21 | CoCrFeNi-5%graphite-8%(MoS2) | C15.55-Co14.41-Cr14.41-Fe14.41-Mo0.60-Ni39.43-S1.19 | as-sintered | SPS (1423K, 30MPa, & 3min) + furnace-cooled | FCC+graphite+MoS2+Ni | N/A | 7.39±0.05 | 271±15 | N/A | N/A | N/A | N/A | N/A | N/A | 298 | K | ASTM E399-12 | SENB | 24*5*2.5 | straight [2.5(depth)] | N/A | 14.3±1.7 | N/A | N/A | 2016-11-23 | Zhang, A., Han, J., Su, B., Li, P. & Meng, J. Microstructure, mechanical properties and tribological performance of CoCrFeNi high entropy alloy matrix self-lubricating composite. Mater. Design 114, 253-263, doi:10.1016/j.matdes.2016.11.072 (2017).
22 | AlCoCrFeNi | Al20-Co20-Cr20-Fe20-Ni20 | as-sintered | SPS (973K, 50MPa, & 6min) + furnace-cooled | FCC+σ | N/A | N/A | N/A | 1 | N/A | N/A | N/A | N/A | N/A | 298 | K | ASTM EN 843-1 | SEVNB | 45*4*3 | V | N/A | 3.9 | N/A | N/A | 2017-01-02 | Mohanty, S., Maity, T. N., Mukhopadhyay, S., Sarkar, S., Gurao, N. P., Bhowmick, S. & Biswas, K. Powder metallurgical processing of equiatomic AlCoCrFeNi high entropy alloy: Microstructure and mechanical properties. Mater. Sci. Eng.: A 679, 299-313, doi:10.1016/j.msea.2016.09.062 (2017).
23 | AlCoCrFeNi | Al20-Co20-Cr20-Fe20-Ni20 | as-sintered | SPS (1273K, 50MPa, & 6min) + furnace-cooled | FCC+L12+σ | N/A | N/A | N/A | 8 | 140-300 | N/A | N/A | N/A | N/A | 298 | K | ASTM EN 843-1 | SEVNB | 45*4*3 | V | N/A | 1 | N/A | N/A | 2017-01-02 | Mohanty, S., Maity, T. N., Mukhopadhyay, S., Sarkar, S., Gurao, N. P., Bhowmick, S. & Biswas, K. Powder metallurgical processing of equiatomic AlCoCrFeNi high entropy alloy: Microstructure and mechanical properties. Mater. Sci. Eng.: A 679, 299-313, doi:10.1016/j.msea.2016.09.062 (2017).
24 | WC-10%(AlCoCrCuFeNi) | Al1.07-C46.78-Co1.07-Cr1.07-Cu1.07-Fe1.07-Ni1.07-W46.78 | as-sintered | SPS (1473K, 30MPa, & 5min) | FCC+BCC+WC | 0.212 | N/A | 2028 | N/A | N/A | N/A | N/A | N/A | N/A | 298 | K | N/A | indentation | N/A | N/A | N/A | 9.92 | N/A | N/A | 2018-04-25 | Luo, W., Liu, Y., Luo, Y. & Wu, M. Fabrication and characterization of WC-AlCoCrCuFeNi high-entropy alloy composites by spark plasma sintering. J. Alloys Compd. 754, 163-170, doi:10.1016/j.jallcom.2018.04.270 (2018).
25 | WC-10%(AlCoCrCuFeNi) | Al1.07-C46.78-Co1.07-Cr1.07-Cu1.07-Fe1.07-Ni1.07-W46.78 | as-sintered | SPS (1523K, 30MPa, & 5min) | FCC+BCC+WC | 0.238 | N/A | 1922 | N/A | N/A | N/A | N/A | N/A | N/A | 298 | K | N/A | indentation | N/A | N/A | N/A | 10.41 | N/A | N/A | 2018-04-25 | Luo, W., Liu, Y., Luo, Y. & Wu, M. Fabrication and characterization of WC-AlCoCrCuFeNi high-entropy alloy composites by spark plasma sintering. J. Alloys Compd. 754, 163-170, doi:10.1016/j.jallcom.2018.04.270 (2018).
26 | WC-10%(AlCoCrCuFeNi) | Al1.07-C46.78-Co1.07-Cr1.07-Cu1.07-Fe1.07-Ni1.07-W46.78 | as-sintered | SPS (1573K, 30MPa, & 5min) | FCC+BCC+WC | 0.241 | N/A | 1891 | N/A | N/A | N/A | N/A | N/A | N/A | 298 | K | N/A | indentation | N/A | N/A | N/A | 10.32 | N/A | N/A | 2018-04-25 | Luo, W., Liu, Y., Luo, Y. & Wu, M. Fabrication and characterization of WC-AlCoCrCuFeNi high-entropy alloy composites by spark plasma sintering. J. Alloys Compd. 754, 163-170, doi:10.1016/j.jallcom.2018.04.270 (2018).
27 | WC-10%(AlCoCrCuFeNi) | Al1.07-C46.78-Co1.07-Cr1.07-Cu1.07-Fe1.07-Ni1.07-W46.78 | as-sintered | SPS (1623K, 30MPa, & 5min) | FCC+BCC+WC | 0.278 | N/A | 1792 | N/A | N/A | N/A | N/A | N/A | N/A | 298 | K | N/A | indentation | N/A | N/A | N/A | 9.96 | N/A | N/A | 2018-04-25 | Luo, W., Liu, Y., Luo, Y. & Wu, M. Fabrication and characterization of WC-AlCoCrCuFeNi high-entropy alloy composites by spark plasma sintering. J. Alloys Compd. 754, 163-170, doi:10.1016/j.jallcom.2018.04.270 (2018).
28 | WC-10%(AlCoCrCuFeNi) | Al1.07-C46.78-Co1.07-Cr1.07-Cu1.07-Fe1.07-Ni1.07-W46.78 | as-sintered | SPS (1523K, 30MPa, & 3min) | FCC+BCC+WC | 0.224 | N/A | 1985 | N/A | N/A | N/A | N/A | N/A | N/A | 298 | K | N/A | indentation | N/A | N/A | N/A | 10.15 | N/A | N/A | 2018-04-25 | Luo, W., Liu, Y., Luo, Y. & Wu, M. Fabrication and characterization of WC-AlCoCrCuFeNi high-entropy alloy composites by spark plasma sintering. J. Alloys Compd. 754, 163-170, doi:10.1016/j.jallcom.2018.04.270 (2018).
29 | WC-10%(AlCoCrCuFeNi) | Al1.07-C46.78-Co1.07-Cr1.07-Cu1.07-Fe1.07-Ni1.07-W46.78 | as-sintered | SPS (1523K, 30MPa, & 4min) | FCC+BCC+WC | 0.234 | N/A | 1927 | N/A | N/A | N/A | N/A | N/A | N/A | 298 | K | N/A | indentation | N/A | N/A | N/A | 10.2 | N/A | N/A | 2018-04-25 | Luo, W., Liu, Y., Luo, Y. & Wu, M. Fabrication and characterization of WC-AlCoCrCuFeNi high-entropy alloy composites by spark plasma sintering. J. Alloys Compd. 754, 163-170, doi:10.1016/j.jallcom.2018.04.270 (2018).
30 | WC-10%(AlCoCrCuFeNi) | Al1.07-C46.78-Co1.07-Cr1.07-Cu1.07-Fe1.07-Ni1.07-W46.78 | as-sintered | SPS (1523K, 30MPa, & 6min) | FCC+BCC+WC | 0.253 | N/A | 1891 | N/A | N/A | N/A | N/A | N/A | N/A | 298 | K | N/A | indentation | N/A | N/A | N/A | 10.03 | N/A | N/A | 2018-04-25 | Luo, W., Liu, Y., Luo, Y. & Wu, M. Fabrication and characterization of WC-AlCoCrCuFeNi high-entropy alloy composites by spark plasma sintering. J. Alloys Compd. 754, 163-170, doi:10.1016/j.jallcom.2018.04.270 (2018).
31 | WC-5%(AlCoCrCuFeNi) | Al0.53-C48.42-Co0.53-Cr0.53-Cu0.53-Fe0.53-Ni0.53-W48.42 | as-sintered | SPS (1523K, 30MPa, & 5min) | FCC+BCC+WC | 0.256 | N/A | 2033 | N/A | N/A | N/A | N/A | N/A | N/A | 298 | K | N/A | indentation | N/A | N/A | N/A | 9.71 | N/A | N/A | 2018-04-25 | Luo, W., Liu, Y., Luo, Y. & Wu, M. Fabrication and characterization of WC-AlCoCrCuFeNi high-entropy alloy composites by spark plasma sintering. J. Alloys Compd. 754, 163-170, doi:10.1016/j.jallcom.2018.04.270 (2018).
32 | WC-15%(AlCoCrCuFeNi) | Al1.64-C45.07-Co1.64-Cr1.64-Cu1.64-Fe1.64-Ni1.64-W45.07 | as-sintered | SPS (1523K, 30MPa, & 5min) | FCC+BCC+WC | 0.211 | N/A | 1703 | N/A | N/A | N/A | N/A | N/A | N/A | 298 | K | N/A | indentation | N/A | N/A | N/A | 9.48 | N/A | N/A | 2018-04-25 | Luo, W., Liu, Y., Luo, Y. & Wu, M. Fabrication and characterization of WC-AlCoCrCuFeNi high-entropy alloy composites by spark plasma sintering. J. Alloys Compd. 754, 163-170, doi:10.1016/j.jallcom.2018.04.270 (2018).
33 | WC-20%(AlCoCrCuFeNi) | Al2.24-C43.29-Co2.24-Cr2.24-Cu2.24-Fe2.24-Ni2.24-W43.29 | as-sintered | SPS (1523K, 30MPa, & 5min) | FCC+BCC+WC | 0.204 | N/A | 1545 | N/A | N/A | N/A | N/A | N/A | N/A | 298 | K | N/A | indentation | N/A | N/A | N/A | 8.98 | N/A | N/A | 2018-04-25 | Luo, W., Liu, Y., Luo, Y. & Wu, M. Fabrication and characterization of WC-AlCoCrCuFeNi high-entropy alloy composites by spark plasma sintering. J. Alloys Compd. 754, 163-170, doi:10.1016/j.jallcom.2018.04.270 (2018).
34 | CuCrFeTiZn | Cr20-Cu20-Fe20-Ti20-Zn20 | as-sintered | SPS (1073K, 50MPa, & 3min) | BCC+FCC+Pb+2IMC | N/A | N/A | N/A | 5.5 | 241±30 | N/A | N/A | N/A | N/A | 298 | N/A | N/A | bending | N/A | N/A | N/A | 21.67±1.81 | N/A | N/A | 2018-06-06 | Yadav, S., Sarkar, S., Aggarwal, A., Kumar, A. & Biswas, K. Wear and mechanical properties of novel (CuCrFeTiZn)100-xPbx high entropy alloy composite via mechanical alloying and spark plasma sintering. Wear 410-411, 93-109, doi:10.1016/j.wear.2018.05.023 (2018).
35 | (CuCrFeTiZn)95Pb5 | Cr19-Cu19-Fe19-Pb5-Ti19-Zn19 | as-sintered | SPS (1073K, 50MPa, & 3min) | BCC+FCC+Pb+2IMC | N/A | N/A | N/A | 5.1 | 174±14 | N/A | N/A | N/A | N/A | 298 | N/A | N/A | bending | N/A | N/A | N/A | 13.11±2.57 | N/A | N/A | 2018-06-06 | Yadav, S., Sarkar, S., Aggarwal, A., Kumar, A. & Biswas, K. Wear and mechanical properties of novel (CuCrFeTiZn)100-xPbx high entropy alloy composite via mechanical alloying and spark plasma sintering. Wear 410-411, 93-109, doi:10.1016/j.wear.2018.05.023 (2018).
36 | (CuCrFeTiZn)90Pb10 | Cr18-Cu18-Fe18-Pb10-Ti18-Zn18 | as-sintered | SPS (1073K, 50MPa, & 3min) | BCC+FCC+Pb+2IMC | N/A | N/A | N/A | 3.9 | 144±18 | N/A | N/A | N/A | N/A | 298 | N/A | N/A | bending | N/A | N/A | N/A | 10.02±1.42 | N/A | N/A | 2018-06-06 | Yadav, S., Sarkar, S., Aggarwal, A., Kumar, A. & Biswas, K. Wear and mechanical properties of novel (CuCrFeTiZn)100-xPbx high entropy alloy composite via mechanical alloying and spark plasma sintering. Wear 410-411, 93-109, doi:10.1016/j.wear.2018.05.023 (2018).
37 | CoCrFeNiS0.5 | Co22.22-Cr22.22-Fe22.22-Ni22.22-S11.11 | as-sintered | SPS (1373K, 30MPa, & 20min) + furnace-cooled | FCC+CrxSy | N/A | 7.19±0.01 | 259±3 | N/A | N/A | N/A | N/A | N/A | N/A | 298 | K | ASTM E399-12 | SENB | 24*5*2.5 | straight [2.5(depth)] | N/A | 21.8±1.9 | N/A | N/A | 2018-06-08 | Zhang, A., Han, J., Su, B. & Meng, J. A promising new high temperature self-lubricating material: CoCrFeNiS0.5 high entropy alloy. Mater. Sci. Eng.: A 731, 36-43, doi:10.1016/j.msea.2018.06.030 (2018).
38 | TiZrNbTa | Nb25-Ta25-Ti25-Zr25 | as-cast | arc-melted | BCC | 40-80 | N/A | N/A | N/A | N/A | N/A | N/A | N/A | N/A | 298 | K | ASTM E399 | SENB | 32(S)*8(W)*4(B) | straight [0.15(root radius)*3.6-4.4(depth)] | N/A | N/A | N/A | 28.5±0.9 | 2018-10-12 | Wang, S.-P., Ma, E. & Xu, J. Notch fracture toughness of body-centered-cubic (TiZrNbTa) Mo high-entropy alloys. Intermetallics 103, 78-87, doi:10.1016/j.intermet.2018.10.008 (2018).
39 | (TiZrNbTa)95Mo5 | Mo5-Nb23.75-Ta23.75-Ti23.75-Zr23.75 | as-cast | arc-melted | BCC | N/A | N/A | N/A | N/A | N/A | N/A | N/A | N/A | N/A | 298 | K | ASTM E399 | SENB | 32(S)*8(W)*4(B) | straight [0.15(root radius)*3.6-4.4(depth)] | N/A | N/A | N/A | 22.5±1.2 | 2018-10-12 | Wang, S.-P., Ma, E. & Xu, J. Notch fracture toughness of body-centered-cubic (TiZrNbTa) Mo high-entropy alloys. Intermetallics 103, 78-87, doi:10.1016/j.intermet.2018.10.008 (2018).
40 | (TiZrNbTa)90M10 | Mo10-Nb22.5-Ta22.5-Ti22.5-Zr22.5 | as-cast | arc-melted | BCC | N/A | N/A | N/A | N/A | N/A | N/A | N/A | N/A | N/A | 298 | K | ASTM E399 | SENB | 32(S)*8(W)*4(B) | straight [0.15(root radius)*3.6-4.4(depth)] | N/A | N/A | N/A | 20.0±0.7 | 2018-10-12 | Wang, S.-P., Ma, E. & Xu, J. Notch fracture toughness of body-centered-cubic (TiZrNbTa) Mo high-entropy alloys. Intermetallics 103, 78-87, doi:10.1016/j.intermet.2018.10.008 (2018).
41 | (TiZrNbTa)80Mo20 | Mo20-Nb20-Ta20-Ti20-Zr20 | as-cast | arc-melted | BCC | 40-80 | N/A | N/A | N/A | N/A | N/A | N/A | N/A | N/A | 298 | K | ASTM E399 | SENB | 32(S)*8(W)*4(B) | straight [0.15(root radius)*3.6-4.4(depth)] | N/A | N/A | N/A | 18.7±0.6 | 2018-10-12 | Wang, S.-P., Ma, E. & Xu, J. Notch fracture toughness of body-centered-cubic (TiZrNbTa) Mo high-entropy alloys. Intermetallics 103, 78-87, doi:10.1016/j.intermet.2018.10.008 (2018).
42 | Al0.6TiCrFeCoNi | Al10.71-Co17.86-Cr17.86-Fe17.86-Ni17.86-Ti17.86 | as-sprayed | HVOF sprayed | BCC | N/A | N/A | 789 | N/A | 156.52 | N/A | N/A | N/A | N/A | 298 | K | N/A | indentation | N/A | N/A | N/A | 8.4 | N/A | N/A | 2018-11-19 | Chen, L., Bobzin, K., Zhou, Z., Zhao, L., Öte, M., Königstein, T., Tan, Z. & He, D. Wear behavior of HVOF-sprayed Al0.6TiCrFeCoNi high entropy alloy coatings at different temperatures. Surf. Coat. Technol. 358, 215-222, doi:10.1016/j.surfcoat.2018.11.052 (2019).
43 | Al0.6TiCrFeCoNi | Al10.71-Co17.86-Cr17.86-Fe17.86-Ni17.86-Ti17.86 | as-sprayed | HVOF sprayed | BCC | N/A | N/A | 800 (573K) | N/A | 158.34 (573K) | N/A | N/A | N/A | N/A | 598 | K | N/A | indentation | N/A | N/A | N/A | 6.7 | N/A | N/A | 2018-11-19 | Chen, L., Bobzin, K., Zhou, Z., Zhao, L., Öte, M., Königstein, T., Tan, Z. & He, D. Wear behavior of HVOF-sprayed Al0.6TiCrFeCoNi high entropy alloy coatings at different temperatures. Surf. Coat. Technol. 358, 215-222, doi:10.1016/j.surfcoat.2018.11.052 (2019).
44 | Al0.6TiCrFeCoNi | Al10.71-Co17.86-Cr17.86-Fe17.86-Ni17.86-Ti17.86 | as-sprayed | HVOF sprayed | BCC | N/A | N/A | 890 (773K) | N/A | 161.07 (773K) | N/A | N/A | N/A | N/A | 798 | K | N/A | indentation | N/A | N/A | N/A | 5.5 | N/A | N/A | 2018-11-19 | Chen, L., Bobzin, K., Zhou, Z., Zhao, L., Öte, M., Königstein, T., Tan, Z. & He, D. Wear behavior of HVOF-sprayed Al0.6TiCrFeCoNi high entropy alloy coatings at different temperatures. Surf. Coat. Technol. 358, 215-222, doi:10.1016/j.surfcoat.2018.11.052 (2019).
45 | Al0.6TiCrFeCoNi | Al10.71-Co17.86-Cr17.86-Fe17.86-Ni17.86-Ti17.86 | heat-treated | HVOF sprayed + heat-treated (1073K & 1h) | BCC+σ-CrFe | N/A | N/A | 940 (1073K) | N/A | 170.17 (1073K) | N/A | N/A | N/A | N/A | 1098 | K | N/A | indentation | N/A | N/A | N/A | 5 | N/A | N/A | 2018-11-19 | Chen, L., Bobzin, K., Zhou, Z., Zhao, L., Öte, M., Königstein, T., Tan, Z. & He, D. Wear behavior of HVOF-sprayed Al0.6TiCrFeCoNi high entropy alloy coatings at different temperatures. Surf. Coat. Technol. 358, 215-222, doi:10.1016/j.surfcoat.2018.11.052 (2019).
46 | V20Cr15Fe20Ni45 | Cr15-Fe20-Ni45-V20 | annealed | VIM + homogenized (1373K & 6h) + pickled (20% HCl) + cold-rolled (75% reduction) + annealed (1273K + 10min) | FCC | 13.2±6.1 | N/A | N/A | N/A | N/A | 352±3 | 790±4 | N/A | 64.2±3 | 298 | J | ASTM E1820 | CT | 26(W)*1.5(T) | crack [11.7-18.2(depth)] | N/A | N/A | 177 | 189 | 2018-11-29 | Jo, Y. H., Choi, W. M., Kim, D. G., Zargaran, A., Lee, K., Sung, H., Sohn, S. S., Kim, H. S., Lee, B. J. & Lee, S. Utilization of brittle σ phase for strengthening and strain hardening in ductile VCrFeNi high-entropy alloy. Mater. Sci. Eng.: A 743, 665-674, doi:10.1016/j.msea.2018.11.136 (2019).
47 | V20Cr15Fe20Ni45 | Cr15-Fe20-Ni45-V20 | annealed | VIM + homogenized (1373K & 6h) + pickled (20% HCl) + cold-rolled (75% reduction) + annealed (1273K + 10min) | FCC | 13.2±6.1 | N/A | N/A | N/A | N/A | 571±7 (77K) | 1119±3 (77K) | N/A | 73.3±1.2 (77K) | 77 | J | ASTM E1820 | CT | 26(W)*1.5(T) | Crack [11.7-18.2(depth)] | N/A | N/A | 360 | 278 | 2018-11-29 | Jo, Y. H., Choi, W. M., Kim, D. G., Zargaran, A., Lee, K., Sung, H., Sohn, S. S., Kim, H. S., Lee, B. J. & Lee, S. Utilization of brittle σ phase for strengthening and strain hardening in ductile VCrFeNi high-entropy alloy. Mater. Sci. Eng.: A 743, 665-674, doi:10.1016/j.msea.2018.11.136 (2019).
48 | V20Cr15Fe20Ni45 | Cr15-Fe20-Ni45-V20 | annealed | VIM + homogenized (1373K & 6h) + pickled (20% HCl) + cold-rolled (75% reduction) + annealed (1173K + 10min) | FCC+σ | 3.4±2.0 | N/A | N/A | N/A | N/A | 587±9 | 1013±8 | N/A | 38.5±0.4 | 298 | J | ASTM E1820 | CT | 26(W)*1.5(T) | crack [11.7-18.2(depth)] | N/A | N/A | 126 | 160 | 2018-11-29 | Jo, Y. H., Choi, W. M., Kim, D. G., Zargaran, A., Lee, K., Sung, H., Sohn, S. S., Kim, H. S., Lee, B. J. & Lee, S. Utilization of brittle σ phase for strengthening and strain hardening in ductile VCrFeNi high-entropy alloy. Mater. Sci. Eng.: A 743, 665-674, doi:10.1016/j.msea.2018.11.136 (2019).
49 | V20Cr15Fe20Ni45 | Cr15-Fe20-Ni45-V20 | annealed | VIM + homogenized (1373K & 6h) + pickled (20% HCl) + cold-rolled (75% reduction) + annealed (1173K + 10min) | FCC+σ | 3.4±2.0 | N/A | N/A | N/A | N/A | 819±13 (77K) | 1369±7 (77K) | N/A | 42.7±2.1 (77K) | 77 | J | ASTM E1820 | CT | 26(W)*1.5(T) | crack [11.7-18.2(depth)] | N/A | N/A | 278 | 244 | 2018-11-29 | Jo, Y. H., Choi, W. M., Kim, D. G., Zargaran, A., Lee, K., Sung, H., Sohn, S. S., Kim, H. S., Lee, B. J. & Lee, S. Utilization of brittle σ phase for strengthening and strain hardening in ductile VCrFeNi high-entropy alloy. Mater. Sci. Eng.: A 743, 665-674, doi:10.1016/j.msea.2018.11.136 (2019).
50 | CoCrFeNiNb0.5 | Co22.22-Cr22.22-Fe22.22-Nb11.11-Ni22.22 | as-cast | arc-melted | FCC+C14 Laves | 20-30 | N/A | N/A | 9.2 | N/A | N/A | N/A | N/A | N/A | 298 | J | ASTM E1820 | SENB | 50(L)*10(W)*4(B) | straight [5(depth)] + pre-crack [1.4(depth)] | 0.649 | 11.4-14.8 | N/A | N/A | 2018-12-21 | Chung, D., Ding, Z. & Yang, Y. Hierarchical Eutectic Structure Enabling Superior Fracture Toughness and Superb Strength in CoCrFeNiNb0.5 Eutectic High Entropy Alloy at Room Temperature. Adv. Eng. Mater. 21, doi:10.1002/adem.201801060 (2018).
51 | NbMoTaW (nanocrystalline) | Mo25-Nb25-Ta25-W25 | as-deposited | PVD | BCC | 0.15 | N/A | N/A | N/A | N/A | N/A | N/A | N/A | N/A | 298 | K | ASTM E399 | cantilever beams | 6-8μm(L)*1.5μm(W)*1.5μm(B) | straight [30nm(root radius)*0.3μm(depth)] | N/A | 3.3 | N/A | N/A | 2019-04-24 | Xiao, Y., Zou, Y., Ma, H., Sologubenko, A. S., Maeder, X., Spolenak, R. & Wheeler, J. M. Nanostructured NbMoTaW high entropy alloy thin films: High strength and enhanced fracture toughness. Scr. Mater. 168, 51-55, doi:10.1016/j.scriptamat.2019.04.011 (2019).
52 | NbMoTaW (nanocrystalline) | Mo25-Nb25-Ta25-W25 | as-deposited | IBAD | BCC | 0.1 | N/A | N/A | N/A | N/A | N/A | N/A | N/A | N/A | 298 | K | ASTM E399 | cantilever beams | 6-8μm(L)*1.5μm(W)*1.5μm(B) | straight [30nm(root radius)*0.3μm(depth)] | N/A | 2.9 | N/A | N/A | 2019-04-24 | Xiao, Y., Zou, Y., Ma, H., Sologubenko, A. S., Maeder, X., Spolenak, R. & Wheeler, J. M. Nanostructured NbMoTaW high entropy alloy thin films: High strength and enhanced fracture toughness. Scr. Mater. 168, 51-55, doi:10.1016/j.scriptamat.2019.04.011 (2019).
53 | NbMoTaW (nanocrystalline) | Mo25-Nb25-Ta25-W25 | as-deposited | IBAD | BCC | 0.07 | N/A | N/A | N/A | N/A | N/A | N/A | N/A | N/A | 298 | K | ASTM E399 | cantilever beams | 6-8μm(L)*1.5μm(W)*1.5μm(B) | straight [30nm(root radius)*0.3μm(depth)] | N/A | 2.9 | N/A | N/A | 2019-04-24 | Xiao, Y., Zou, Y., Ma, H., Sologubenko, A. S., Maeder, X., Spolenak, R. & Wheeler, J. M. Nanostructured NbMoTaW high entropy alloy thin films: High strength and enhanced fracture toughness. Scr. Mater. 168, 51-55, doi:10.1016/j.scriptamat.2019.04.011 (2019).
54 | V10Cr10Fe45Co20Ni15 | Co20-Cr10-Fe45-Ni15-V10 | annealed | VIM + homogenized (1373K & 6h) + cold-rolled (75% reduction) + annealed (1173K & 1h) + water-quenched | FCC | 12 | N/A | N/A | N/A | 191.8 | 294±4 | 626±5 | N/A | 36±1 | 298 | J | ASTM E1820 | CT | 26(W)*13(B) | crack [13±1.3 (depth)] | 233 | 219 | N/A | N/A | 2019-08-13 | Jo, Y. H., Doh, K.-Y., Kim, D. G., Lee, K., Kim, D. W., Sung, H., Sohn, S. S., Lee, D., Kim, H. S., Lee, B.-J. & Lee, S. Cryogenic-temperature fracture toughness analysis of non-equi-atomic V10Cr10Fe45Co20Ni15 high-entropy alloy. J. Alloys Compd. 809, doi:10.1016/j.jallcom.2019.151864 (2019).
55 | V10Cr10Fe45Co20Ni15 | Co20-Cr10-Fe45-Ni15-V10 | annealed | VIM + homogenized (1373K & 6h) + cold-rolled (75% reduction) + annealed (1173K & 1h) + water-quenched | FCC | 12 | N/A | N/A | N/A | 203.8 (77K) | 470±6 (77K) | 1000±1 (77K) | N/A | 62±3.9 (77K) | 77 | J | ASTM E1820 | CT | 26(W)*13(B) | crack [13±1.3 (depth)] | 248 | 232 | N/A | N/A | 2019-08-13 | Jo, Y. H., Doh, K.-Y., Kim, D. G., Lee, K., Kim, D. W., Sung, H., Sohn, S. S., Lee, D., Kim, H. S., Lee, B.-J. & Lee, S. Cryogenic-temperature fracture toughness analysis of non-equi-atomic V10Cr10Fe45Co20Ni15 high-entropy alloy. J. Alloys Compd. 809, doi:10.1016/j.jallcom.2019.151864 (2019).
56 | Al0.1CoCrFeNi | Al2.44-Co24.39-Cr24.39-Fe24.39-Ni24.39 | as-claded | microwave hybrid heated (1833K & 8min) | FCC+σ | 27-33 | 7.70±0.25 | 458 | N/A | 207±5.5 | N/A | N/A | N/A | N/A | 298 | K | N/A | indentation | N/A | N/A | N/A | 13.8±0.6 | N/A | N/A | 2019-08-24 | Nair, R. B., Arora, H. S., Boyana, A. V., Saiteja, P. & Grewal, H. S. Tribological behavior of microwave synthesized high entropy alloy claddings. Wear 436-437, doi:10.1016/j.wear.2019.203028 (2019).
57 | AlCoCrFeNi | Al20-Co20-Cr20-Fe20-Ni20 | as-claded | microwave hybrid heated (1833K & 8min) | BCC+B2+σ | 27-33 | 6.59±0.32 | 530 | N/A | 213±6.2 | N/A | N/A | N/A | N/A | 298 | K | N/A | indentation | N/A | N/A | N/A | 10.6±0.4 | N/A | N/A | 2019-08-24 | Nair, R. B., Arora, H. S., Boyana, A. V., Saiteja, P. & Grewal, H. S. Tribological behavior of microwave synthesized high entropy alloy claddings. Wear 436-437, doi:10.1016/j.wear.2019.203028 (2019).
58 | Al3CoCrFeNi | Al42.86-Co14.29-Cr14.29-Fe14.29-Ni14.29 | as-claded | microwave hybrid heated (1833K & 8min) | BCC+B2+σ | 27-33 | 5.26±0.41 | 624 | N/A | 192±5.2 | N/A | N/A | N/A | N/A | 298 | K | N/A | indentation | N/A | N/A | N/A | 7.44±0.3 | N/A | N/A | 2019-08-24 | Nair, R. B., Arora, H. S., Boyana, A. V., Saiteja, P. & Grewal, H. S. Tribological behavior of microwave synthesized high entropy alloy claddings. Wear 436-437, doi:10.1016/j.wear.2019.203028 (2019).
59 | Ti(C0.7,N0.3)-20%WC-11%(Mo2C+TaC)-15%(CoCrCuFeNi, mechanical alloyed) | C34.86-Co0.97-Cr0.97-Cu0.97-Fe0.97-Mo1.03-N12.46-Ni0.97-Ta0.52-Ti41.54-W4.75 | as-sintered | vacuum sintered (1538K & 1h) + low-pressure sintered (1713K & 1h) | FCC+Ti(C,N)+Laves | 0.93 | N/A | 1726±35.5 | N/A | N/A | N/A | N/A | N/A | N/A | 298 | K | N/A | indentation | N/A | N/A | N/A | 8.8±0.21 | N/A | N/A | 2019-08-28 | Wang, Z., Xiong, J., Guo, Z., Yang, T., Liu, J. & Chai, B. The microstructure and properties of novel Ti(C,N)-based cermets with multi-component CoCrFeNiCu high-entropy alloy binders. Mater. Sci. Eng.: A 766, doi:10.1016/j.msea.2019.138345 (2019).
60 | Ti(C0.7,N0.3)-20%WC-11%(Mo2C+TaC)-15%(CoCrCuFeNi, gas atomized) | C34.86-Co0.97-Cr0.97-Cu0.97-Fe0.97-Mo1.03-N12.46-Ni0.97-Ta0.52-Ti41.54-W4.75 | as-sintered | vacuum sintered (1538K & 1h) + low-pressure sintered (1713K & 1h) | FCC+Ti(C,N) | 0.87 | N/A | 1580±40.1 | N/A | N/A | N/A | N/A | N/A | N/A | 298 | K | N/A | indentation | N/A | N/A | N/A | 9.8±0.26 | N/A | N/A | 2019-08-28 | Wang, Z., Xiong, J., Guo, Z., Yang, T., Liu, J. & Chai, B. The microstructure and properties of novel Ti(C,N)-based cermets with multi-component CoCrFeNiCu high-entropy alloy binders. Mater. Sci. Eng.: A 766, doi:10.1016/j.msea.2019.138345 (2019).
61 | Ti(C,N)-10%WC-5%TaC-5%Mo2C-10%(Al0.3CoCrFeNi) | Al0.23-C25.82-Co0.77-Cr0.77-Fe0.77-Mo1.26-N22.21-Ni0.77-Ta1.00-Ti44.42-W1.97 | as-sintered | hot-pressing sintered (1673K, 8MPa, & 1h) | FCC+Ti(C,N) | N/A | N/A | 2054 | N/A | 296.8 | N/A | N/A | N/A | N/A | 298 | K | N/A | SENB | 35*5*2 | straight [0.1(width)*3(depth)] | N/A | 8.92 | N/A | N/A | 2019-09-28 | Fang, Y., Chen, N., Du, G., Zhang, M., Zhao, X., Cheng, H. & Wu, J. High-temperature oxidation resistance, mechanical and wear resistance properties of Ti(C,N)-based cermets with Al0.3CoCrFeNi high-entropy alloy as a metal binder. J. Alloys Compd. 815, doi:10.1016/j.jallcom.2019.152486 (2020).
62 | Ti(C,N)-10%WC-5%TaC-5%Mo2C-10%(Al0.3CoCrFeNi) (wt. %) | Al0.23-C25.82-Co0.77-Cr0.77-Fe0.77-Mo1.26-N22.21-Ni0.77-Ta1.00-Ti44.42-W1.97 | as-sintered | hot-pressing sintered (1673K, 8MPa, & 1h) | FCC+Ti(C,N) | N/A | N/A | 1137 (1273K) | N/A | 189.7 (1273K) | N/A | N/A | N/A | N/A | 1298 | K | N/A | SENB | 35*5*2 | straight [0.1(width)*3(depth)] | N/A | 6.46 | N/A | N/A | 2019-09-28 | Fang, Y., Chen, N., Du, G., Zhang, M., Zhao, X., Cheng, H. & Wu, J. High-temperature oxidation resistance, mechanical and wear resistance properties of Ti(C,N)-based cermets with Al0.3CoCrFeNi high-entropy alloy as a metal binder. J. Alloys Compd. 815, doi:10.1016/j.jallcom.2019.152486 (2020).
63 | Fe20Co20Cr20Ni20Mn20 | Co20-Cr20-Fe20-Mn20-Ni20 | as-printed | SLM | FCC | N/A | N/A | N/A | N/A | N/A | N/A | N/A | N/A | N/A | 298 | J | ASTM E1820 | SENB | 20*4*2 | straight [2(depth)] | N/A | 290.32 | N/A | N/A | 2020-01-07 | Li, N., Wu, S., Ouyang, D., Zhang, J. & Liu, L. Fe-based metallic glass reinforced FeCoCrNiMn high entropy alloy through selective laser melting. J. Alloys Compd. 822, doi:10.1016/j.jallcom.2020.153695 (2020).
64 | Fe20Co20Cr20Ni20Mn20-5%(Fe43.7Co7.3Cr14.7Mo12.6C15.5B4.3Y1.9) | B0.01-C0.04-Co19.96-Cr19.99-Fe20.07-Mn19.94-Mo0.04-Ni19.94-Y0.01 | as-printed | SLM | FCC1+FCC2+amorphous | N/A | N/A | N/A | N/A | N/A | N/A | N/A | N/A | N/A | 298 | J | ASTM E1820 | SENB | 20*4*2 | straight [2(depth)] | N/A | 126 | N/A | N/A | 2020-01-07 | Li, N., Wu, S., Ouyang, D., Zhang, J. & Liu, L. Fe-based metallic glass reinforced FeCoCrNiMn high entropy alloy through selective laser melting. J. Alloys Compd. 822, doi:10.1016/j.jallcom.2020.153695 (2020).
65 | Fe20Co20Cr20Ni20Mn20-10%(Fe43.7Co7.3Cr14.7Mo12.6C15.5B4.3Y1.9) | B0.03-C0.09-Co19.93-Cr19.97-Fe20.14-Mn19.88-Mo0.07-Ni19.88-Y0.01 | as-printed | SLM | FCC1+FCC2+amorphous | N/A | N/A | N/A | N/A | N/A | N/A | N/A | N/A | N/A | 298 | J | ASTM E1820 | SENB | 20*4*2 | straight [2(depth)] | N/A | 104 | N/A | N/A | 2020-01-07 | Li, N., Wu, S., Ouyang, D., Zhang, J. & Liu, L. Fe-based metallic glass reinforced FeCoCrNiMn high entropy alloy through selective laser melting. J. Alloys Compd. 822, doi:10.1016/j.jallcom.2020.153695 (2020).
66 | Fe20Co20Cr20Ni20Mn20-20%(Fe43.7Co7.3Cr14.7Mo12.6C15.5B4.3Y1.9) | B0.06-C0.20-Co19.83-Cr19.93-Fe20.31-Mn19.74-Mo0.17-Ni19.74-Y0.03 | as-printed | SLM | FCC1+FCC2+amorphous | N/A | N/A | N/A | N/A | N/A | N/A | N/A | N/A | N/A | 298 | J | ASTM E1820 | SENB | 20*4*2 | straight [2(depth)] | N/A | 65.67 | N/A | N/A | 2020-01-07 | Li, N., Wu, S., Ouyang, D., Zhang, J. & Liu, L. Fe-based metallic glass reinforced FeCoCrNiMn high entropy alloy through selective laser melting. J. Alloys Compd. 822, doi:10.1016/j.jallcom.2020.153695 (2020).
67 | Fe20Co20Cr20Ni20Mn20-30%(Fe43.7Co7.3Cr14.7Mo12.6C15.5B4.3Y1.9) | B0.10-C0.35-Co19.72-Cr19.88-Fe20.53-Mn19.55-Mo0.28-Ni19.55-Y0.04 | as-printed | SLM | FCC1+FCC2+amorphous | N/A | N/A | N/A | N/A | N/A | N/A | N/A | N/A | N/A | 298 | J | ASTM E1820 | SENB | 20*4*2 | straight [2(depth)] | N/A | 27 | N/A | N/A | 2020-01-07 | Li, N., Wu, S., Ouyang, D., Zhang, J. & Liu, L. Fe-based metallic glass reinforced FeCoCrNiMn high entropy alloy through selective laser melting. J. Alloys Compd. 822, doi:10.1016/j.jallcom.2020.153695 (2020).
68 | AlCuTaVW | Al20-Cu20-Ta20-V20-W20 | as-sintered | SPS (1523K, 80MPa, & 15min) | FCC1+FCC2+B2 | N/A | N/A | N/A | 13±1 | N/A | N/A | N/A | N/A | N/A | 298 | K | N/A | indentation | N/A | N/A | N/A | 8.36 | N/A | N/A | 2020-02-04 | Ganji, R. S., Rajulapati, K. V. & Rao, K. Development of a multi-phase AlCuTaVW high-entropy alloy using powder metallurgy route and its mechanical properties. Trans. Indian Inst. Met. 73, 613-618, doi:10.1007/s12666-020-01875-2 (2020).
69 | Al0.2Co1.5CrFeNi1.5Ti0.5 | Al3.51-Co26.32-Cr17.54-Fe17.54-Ni26.32-Ti8.77 | as-sintered | SPS (1323K, 30MPa, & 20min) + furnace-cooled | FCC | 0.9-35.3 | 7.7 | 410 | N/A | N/A | N/A | N/A | N/A | N/A | 298 | K | ASTM E399-12 | SENB | 24*5*2.5 | straight [2.5(depth)] | N/A | 40 | N/A | N/A | 2020-05-04 | Xin, B., Zhang, A., Han, J., Su, B. & Meng, J. Tuning composition and microstructure by doping Ti and C for enhancing mechanical property and wear resistance of Al0.2Co1.5CrFeNi1.5Ti0.5 high entropy alloy matrix composites. J. Alloys Compd. 836, doi:10.1016/j.jallcom.2020.155273 (2020).
70 | Al0.2Co1.5CrFeNi1.5Ti1.0C0.5 | Al2.99-C7.46-Co22.39-Cr14.93-Fe14.93-Ni22.39-Ti14.93 | as-sintered | SPS (1323K, 30MPa, & 20min) + furnace-cooled | FCC+TiC | N/A | 7.3 | 440 | N/A | N/A | N/A | N/A | N/A | N/A | 298 | K | ASTM E399-12 | SENB | 24*5*2.5 | straight [2.5(depth)] | N/A | 28 | N/A | N/A | 2020-05-04 | Xin, B., Zhang, A., Han, J., Su, B. & Meng, J. Tuning composition and microstructure by doping Ti and C for enhancing mechanical property and wear resistance of Al0.2Co1.5CrFeNi1.5Ti0.5 high entropy alloy matrix composites. J. Alloys Compd. 836, doi:10.1016/j.jallcom.2020.155273 (2020).
71 | Al0.2Co1.5CrFeNi1.5Ti1.5C1.0 | Al2.60-C12.99-Co19.48-Cr12.99-Fe12.99-Ni19.48-Ti19.48 | as-sintered | SPS (1323K, 30MPa, & 20min) + furnace-cooled | FCC+TiC | 0.8-21 | 7 | 496 | N/A | N/A | N/A | N/A | N/A | N/A | 298 | K | ASTM E399-12 | SENB | 24*5*2.5 | straight [2.5(depth)] | N/A | 24 | N/A | N/A | 2020-05-04 | Xin, B., Zhang, A., Han, J., Su, B. & Meng, J. Tuning composition and microstructure by doping Ti and C for enhancing mechanical property and wear resistance of Al0.2Co1.5CrFeNi1.5Ti0.5 high entropy alloy matrix composites. J. Alloys Compd. 836, doi:10.1016/j.jallcom.2020.155273 (2020).
72 | Al0.2Co1.5CrFeNi1.5Ti2.0C1.5 | Al2.30-C17.24-Co17.24-Cr11.49-Fe11.49-Ni17.24-Ti22.99 | as-sintered | SPS (1323K, 30MPa, & 20min) + furnace-cooled | FCC+TiC | N/A | 6.7 | 609 | N/A | N/A | N/A | N/A | N/A | N/A | 298 | K | ASTM E399-12 | SENB | 24*5*2.5 | straight [2.5(depth)] | N/A | 22 | N/A | N/A | 2020-05-04 | Xin, B., Zhang, A., Han, J., Su, B. & Meng, J. Tuning composition and microstructure by doping Ti and C for enhancing mechanical property and wear resistance of Al0.2Co1.5CrFeNi1.5Ti0.5 high entropy alloy matrix composites. J. Alloys Compd. 836, doi:10.1016/j.jallcom.2020.155273 (2020).
73 | Al0.2Co1.5CrFeNi1.5Ti2.5C2.0 | Al2.06-C20.62-Co15.46-Cr10.31-Fe10.31-Ni15.46-Ti25.77 | as-sintered | SPS (1323K, 30MPa, & 20min) + furnace-cooled | FCC+TiC | 0.6-17.4 | 6.6 | 850 | N/A | N/A | N/A | N/A | N/A | N/A | 298 | K | ASTM E399-12 | SENB | 24*5*2.5 | straight [2.5(depth)] | N/A | 17 | N/A | N/A | 2020-05-04 | Xin, B., Zhang, A., Han, J., Su, B. & Meng, J. Tuning composition and microstructure by doping Ti and C for enhancing mechanical property and wear resistance of Al0.2Co1.5CrFeNi1.5Ti0.5 high entropy alloy matrix composites. J. Alloys Compd. 836, doi:10.1016/j.jallcom.2020.155273 (2020).
74 | CoCrFeNiMn | Co20-Cr20-Fe20-Mn20-Ni20 | as-sintered | SPS (1323K, 30MPa, & 20min) + furnace-cooled | FCC | N/A | N/A | N/A | N/A | N/A | N/A | N/A | N/A | N/A | 298 | K | ASTM E399-12 | SENB | 24*5*2.5 | straight [2.5(depth)] | N/A | 45.8 | N/A | N/A | 2020-05-23 | Guo, Z., Zhang, A., Han, J. & Meng, J. Microstructure, mechanical and tribological properties of CoCrFeNiMn high entropy alloy matrix composites with addition of Cr3C2. Tribology International 151, doi:10.1016/j.triboint.2020.106436 (2020).
75 | CoCrFeNiMn-10%(Cr3C2) | C5.90-Co17.05-Cr25.90-Fe17.05-Mn17.05-Ni17.05 | as-sintered | SPS (1323K, 30MPa, & 20min) + furnace-cooled | FCC+Cr7C3 | N/A | N/A | N/A | N/A | N/A | N/A | N/A | N/A | N/A | 298 | K | ASTM E399-12 | SENB | 24*5*2.5 | straight [2.5(depth)] | N/A | 32.8 | N/A | N/A | 2020-05-23 | Guo, Z., Zhang, A., Han, J. & Meng, J. Microstructure, mechanical and tribological properties of CoCrFeNiMn high entropy alloy matrix composites with addition of Cr3C2. Tribology International 151, doi:10.1016/j.triboint.2020.106436 (2020).
76 | CoCrFeNiMn-20%(Cr3C2) | C11.21-Co14.39-Cr31.21-Fe14.39-Mn14.39-Ni14.39 | as-sintered | SPS (1323K, 30MPa, & 20min) + furnace-cooled | FCC+Cr7C3 | N/A | N/A | N/A | N/A | N/A | N/A | N/A | N/A | N/A | 298 | K | ASTM E399-12 | SENB | 24*5*2.5 | straight [2.5(depth)] | N/A | 26.2 | N/A | N/A | 2020-05-23 | Guo, Z., Zhang, A., Han, J. & Meng, J. Microstructure, mechanical and tribological properties of CoCrFeNiMn high entropy alloy matrix composites with addition of Cr3C2. Tribology International 151, doi:10.1016/j.triboint.2020.106436 (2020).
77 | CoCrFeNiMn-40%(Cr3C2) | C20.38-Co9.81-Cr40.38-Fe9.81-Mn9.81-Ni9.81 | as-sintered | SPS (1323K, 30MPa, & 20min) + furnace-cooled | FCC+Cr7C3 | N/A | N/A | N/A | N/A | N/A | N/A | N/A | N/A | N/A | 298 | K | ASTM E399-12 | SENB | 24*5*2.5 | straight [2.5(depth)] | N/A | 12.3 | N/A | N/A | 2020-05-23 | Guo, Z., Zhang, A., Han, J. & Meng, J. Microstructure, mechanical and tribological properties of CoCrFeNiMn high entropy alloy matrix composites with addition of Cr3C2. Tribology International 151, doi:10.1016/j.triboint.2020.106436 (2020).
78 | V10Cr10Fe45Co30Ni5 | Co30-Cr10-Fe45-Ni5-V10 | annealed | SPS (1323K, 30MPa, & 20min) + furnace-cooled | FCC | 6 | N/A | N/A | N/A | 205.8 | 397±4 | 731±4 | N/A | 40±1 | 298 | J | ASTM E1820 | CT | 18(W)*9(B) | crack [9±0.9(depth)] | 240 | 230 | N/A | N/A | 2020-06-20 | Jo, Y. H., Yang, J., Doh, K.-Y., An, W., Kim, D. W., Sung, H., Lee, D., Kim, H. S., Sohn, S. S. & Lee, S. Analysis of damage-tolerance of TRIP-assisted V10Cr10Fe45Co30Ni5 high-entropy alloy at room and cryogenic temperatures. J. Alloys Compd. 844, doi:10.1016/j.jallcom.2020.156090 (2020).
79 | V10Cr10Fe45Co30Ni5 | Co30-Cr10-Fe45-Ni5-V10 | annealed | VIM + hot-rolled (1373-1173K & 60% reduction) + homogenized (1473K & 2h) + water-quenched + sand-blasted + cold-rolled (50% reduction) + annealed (1123K & 1h) + water-quenched | FCC to FCC+BCC+HCP martensitic transformation | 6 | N/A | N/A | N/A | 218.5 (77K) | 687±6 (77K) | 1254±10 (77K) | N/A | 66±1 (77K) | 77 | J | ASTM E1820 | CT | 18(W)*9(B) | crack [9±0.9(depth)] | 240 | 237 | N/A | N/A | 2020-06-20 | Jo, Y. H., Yang, J., Doh, K.-Y., An, W., Kim, D. W., Sung, H., Lee, D., Kim, H. S., Sohn, S. S. & Lee, S. Analysis of damage-tolerance of TRIP-assisted V10Cr10Fe45Co30Ni5 high-entropy alloy at room and cryogenic temperatures. J. Alloys Compd. 844, doi:10.1016/j.jallcom.2020.156090 (2020).
80 | FeCoNiAlCrB | Al16.67-B16.67-Co16.67-Cr16.67-Fe16.67-Ni16.67 | as-sintered | SPS (1373K, 30MPa, & 10min) | BCC+boride (Fe2B+Cr2B+CrB) | N/A | N/A | N/A | 11.01 | N/A | N/A | N/A | N/A | N/A | 298 | K | N/A | indentation | N/A | N/A | N/A | 3.2±0.2 | N/A | N/A | 2020-08-18 | Long, Y., Che, J., Wu, Z., Lin, H.-T. & Zhang, F. High entropy alloy borides prepared by powder metallurgy process and the enhanced fracture toughness by addition of yttrium. Mater. Chem. Phys. 257, doi:10.1016/j.matchemphys.2020.123715 (2021).
81 | FeCoNiAlCrBY0.1 | Al16.39-B16.39-Co16.39-Cr16.39-Fe16.39-Ni16.39-Y1.64 | as-sintered | SPS (1373K, 30MPa, & 10min) | BCC+boride (Fe2B+Cr2B+CrB) | N/A | N/A | N/A | 10.33 | N/A | N/A | N/A | N/A | N/A | 298 | K | N/A | indentation | N/A | N/A | N/A | 3.9±0.2 | N/A | N/A | 2020-08-18 | Long, Y., Che, J., Wu, Z., Lin, H.-T. & Zhang, F. High entropy alloy borides prepared by powder metallurgy process and the enhanced fracture toughness by addition of yttrium. Mater. Chem. Phys. 257, doi:10.1016/j.matchemphys.2020.123715 (2021).
82 | FeCoNiAlCrBY0.2 | Al16.13-B16.13-Co16.13-Cr16.13-Fe16.13-Ni16.13-Y3.23 | as-sintered | SPS (1373K, 30MPa, & 10min) | BCC+boride (Fe2B+Cr2B+CrB) | N/A | N/A | N/A | 10.31 | N/A | N/A | N/A | N/A | N/A | 298 | K | N/A | indentation | N/A | N/A | N/A | 4.5±0.2 | N/A | N/A | 2020-08-18 | Long, Y., Che, J., Wu, Z., Lin, H.-T. & Zhang, F. High entropy alloy borides prepared by powder metallurgy process and the enhanced fracture toughness by addition of yttrium. Mater. Chem. Phys. 257, doi:10.1016/j.matchemphys.2020.123715 (2021).
83 | Ti(C0.7,N0.3)-15%(CoCrFeNi)-18%WC-6%Mo2C | C34.17-Co1.39-Cr1.39-Fe1.39-Mo1.64-N12.64-Ni1.39-Ti42.15-W3.84 | as-sintered | sintered (1713K & 1h) | FCC+Ti(C,N) | 0.92 | N/A | 1754 | N/A | N/A | N/A | N/A | N/A | N/A | 298 | K | N/A | indentation | N/A | N/A | N/A | 9.69 | N/A | N/A | 2020-09-06 | Gou, Q., Xiong, J., Guo, Z., Liu, J., Yang, L. & Li, X. Influence of NbC additions on microstructure and wear resistance of Ti(C,N)-based cermets bonded by CoCrFeNi high-entropy alloy. International Journal of Refractory Metals and Hard Materials 94, doi:10.1016/j.ijrmhm.2020.105375 (2021).
84 | Ti(C0.7,N0.3)-15%(CoCrFeNi)-18%WC-6%Mo2C-3%NbC | C34.52-Co1.41-Cr1.41-Fe1.41-Mo1.67-N12.24-Nb1.22-Ni1.41-Ti40.79-W3.91 | as-sintered | sintered (1713K & 1h) | FCC+Ti(C,N) | 0.85 | N/A | 1853 | N/A | N/A | N/A | N/A | N/A | N/A | 298 | K | N/A | indentation | N/A | N/A | N/A | 9.93 | N/A | N/A | 2020-09-06 | Gou, Q., Xiong, J., Guo, Z., Liu, J., Yang, L. & Li, X. Influence of NbC additions on microstructure and wear resistance of Ti(C,N)-based cermets bonded by CoCrFeNi high-entropy alloy. International Journal of Refractory Metals and Hard Materials 94, doi:10.1016/j.ijrmhm.2020.105375 (2021).
85 | Ti(C0.7,N0.3)-15%(CoCrFeNi)-18%WC-6%Mo2C-6%NbC | C34.88-Co1.44-Cr1.44-Fe1.44-Mo1.70-N11.82-Nb2.48-Ni1.44-Ti39.39-W3.98 | as-sintered | sintered (1713K & 1h) | FCC+Ti(C,N) | 1.05 | N/A | 1793 | N/A | N/A | N/A | N/A | N/A | N/A | 298 | K | N/A | indentation | N/A | N/A | N/A | 8.73 | N/A | N/A | 2020-09-06 | Gou, Q., Xiong, J., Guo, Z., Liu, J., Yang, L. & Li, X. Influence of NbC additions on microstructure and wear resistance of Ti(C,N)-based cermets bonded by CoCrFeNi high-entropy alloy. International Journal of Refractory Metals and Hard Materials 94, doi:10.1016/j.ijrmhm.2020.105375 (2021).
86 | Ti(C0.7,N0.3)-15%(CoCrFeNi)-18%WC-6%Mo2C-9%NbC | C35.25-Co1.47-Cr1.47-Fe1.47-Mo1.73-N11.38-Nb3.78-Ni1.47-Ti37.93-W4.05 | as-sintered | sintered (1713K & 1h) | FCC+Ti(C,N) | 1.1 | N/A | 1804 | N/A | N/A | N/A | N/A | N/A | N/A | 298 | K | N/A | indentation | N/A | N/A | N/A | 8.7 | N/A | N/A | 2020-09-06 | Gou, Q., Xiong, J., Guo, Z., Liu, J., Yang, L. & Li, X. Influence of NbC additions on microstructure and wear resistance of Ti(C,N)-based cermets bonded by CoCrFeNi high-entropy alloy. International Journal of Refractory Metals and Hard Materials 94, doi:10.1016/j.ijrmhm.2020.105375 (2021).
87 | CoCrFeNiAl0.25Ti0.5 | Al5.26-Co21.05-Cr21.05-Fe21.05-Ni21.05-Ti10.53 | borided | sintered (1473K & 2h) + borided (1173K & 2h) | boride (Ni2B+Co2B+Cr5B3+Fe2B+TiB2+CrB+AlB12) | N/A | 6.5 | 1461 | N/A | 140.56 | N/A | N/A | N/A | N/A | 298 | K | N/A | indentation | N/A | N/A | N/A | 4.25 | N/A | N/A | 2020-10-06 | Erdogan, A., Günen, A., Gök, M. S. & Zeytin, S. Microstructure and mechanical properties of borided CoCrFeNiAl0.25Ti0.5 high entropy alloy produced by powder metallurgy. Vacuum 183, doi:10.1016/j.vacuum.2020.109820 (2021).
88 | CoCrFeNiAl0.25Ti0.5 | Al5.26-Co21.05-Cr21.05-Fe21.05-Ni21.05-Ti10.53 | borided | sintered (1473K & 2h) + borided (1273K & 2h) | boride (NiB+Co2B+Fe2B+TiB2+CrB+Cr5B3) | N/A | 6.65 | 1574 | N/A | 140.77 | N/A | N/A | N/A | N/A | 298 | K | N/A | indentation | N/A | N/A | N/A | 4.02 | N/A | N/A | 2020-10-06 | Erdogan, A., Günen, A., Gök, M. S. & Zeytin, S. Microstructure and mechanical properties of borided CoCrFeNiAl0.25Ti0.5 high entropy alloy produced by powder metallurgy. Vacuum 183, doi:10.1016/j.vacuum.2020.109820 (2021).
89 | CoCrFeNiAl0.25Ti0.5 | Al5.26-Co21.05-Cr21.05-Fe21.05-Ni21.05-Ti10.53 | borided | sintered (1473K & 2h) + borided (1373K & 2h) | boride (NiB+Ni2B+CrB+Co2B+TiB2+AlB12+Fe2B+Fe3B) | N/A | 6.72 | 1646 | N/A | 151.53 | N/A | N/A | N/A | N/A | 298 | K | N/A | indentation | N/A | N/A | N/A | 3.57 | N/A | N/A | 2020-10-06 | Erdogan, A., Günen, A., Gök, M. S. & Zeytin, S. Microstructure and mechanical properties of borided CoCrFeNiAl0.25Ti0.5 high entropy alloy produced by powder metallurgy. Vacuum 183, doi:10.1016/j.vacuum.2020.109820 (2021).
90 | TiVNbTa | Nb25-Ta25-Ti25-V25 | as-cast | arc-melted | BCC | N/A | N/A | N/A | N/A | 132 | 1200 | N/A | N/A | >5 | 134 | K | ASTM E399-12e2 | SENB | 11*1.2*1.2 | straight [0.12(depth)] | N/A | N/A | N/A | 43 | 2020-10-22 | Scales, R. J., Armstrong, D. E. J., Wilkinson, A. J. & Li, B. S. On the brittle-to-ductile transition of the as-cast TiVNbTa refractory high-entropy alloy. Materialia 14, doi:10.1016/j.mtla.2020.100940 (2020).
91 | TiVNbTa | Nb25-Ta25-Ti25-V25 | as-cast | arc-melted | BCC | N/A | N/A | N/A | N/A | 132 | 1200 | N/A | N/A | >5 | 156 | K | ASTM E399-12e2 | SENB | 11*1.2*1.2 | straight [0.12(depth)] | N/A | N/A | N/A | 42 | 2020-10-22 | Scales, R. J., Armstrong, D. E. J., Wilkinson, A. J. & Li, B. S. On the brittle-to-ductile transition of the as-cast TiVNbTa refractory high-entropy alloy. Materialia 14, doi:10.1016/j.mtla.2020.100940 (2020).
92 | TiVNbTa | Nb25-Ta25-Ti25-V25 | as-cast | arc-melted | BCC | N/A | N/A | N/A | N/A | 132 | 1200 | N/A | N/A | >5 | 203 | J | ASTM E1820-01 | SENB | 11*1.2*1.2 | straight [0.12(depth)] | N/A | N/A | N/A | 63 | 2020-10-22 | Scales, R. J., Armstrong, D. E. J., Wilkinson, A. J. & Li, B. S. On the brittle-to-ductile transition of the as-cast TiVNbTa refractory high-entropy alloy. Materialia 14, doi:10.1016/j.mtla.2020.100940 (2020).
93 | TiVNbTa | Nb25-Ta25-Ti25-V25 | as-cast | arc-melted | BCC | N/A | N/A | N/A | N/A | 132 | 1200 | N/A | N/A | >5 | 213 | J | ASTM E1820-01 | SENB | 11*1.2*1.2 | straight [0.12(depth)] | N/A | N/A | N/A | 68 | 2020-10-22 | Scales, R. J., Armstrong, D. E. J., Wilkinson, A. J. & Li, B. S. On the brittle-to-ductile transition of the as-cast TiVNbTa refractory high-entropy alloy. Materialia 14, doi:10.1016/j.mtla.2020.100940 (2020).
94 | TiVNbTa | Nb25-Ta25-Ti25-V25 | as-cast | arc-melted | BCC | N/A | N/A | N/A | N/A | 132 | 1200 | N/A | N/A | >5 | 226 | J | ASTM E1820-01 | SENB | 11*1.2*1.2 | straight [0.12(depth)] | N/A | N/A | N/A | 83 | 2020-10-22 | Scales, R. J., Armstrong, D. E. J., Wilkinson, A. J. & Li, B. S. On the brittle-to-ductile transition of the as-cast TiVNbTa refractory high-entropy alloy. Materialia 14, doi:10.1016/j.mtla.2020.100940 (2020).
95 | CuNiCoZnAl | Al20-Co20-Cu20-Ni20-Zn20 | as-sintered | SPS (1073K, 50MPa, & 6min) | Cu-12.44%Zn-4.75%Ni+Al-Ci-Co+Al+Zn | N/A | 7.32 | 599±31 | N/A | 186±17 | N/A | N/A | N/A | N/A | 298 | K | N/A | indentation | N/A | N/A | N/A | 4.45 | N/A | N/A | 2021-03-13 | Salemi, F., Karimzadeh, F. & Abbasi, M. H. Evaluation of Thermal and Mechanical Behavior of CuNiCoZnAl High-Entropy Alloy Fabricated Using Mechanical Alloying and Spark Plasma Sintering. Met. Mat. Trans. A 52, 1947-1962, doi:10.1007/s11661-021-06205-9 (2021).
96 | AlCoCrFeNiCu | Al16.67-Co16.67-Cr16.67-Cu16.67-Fe16.67-Ni16.67 | as-deposited | LMD | BCC+FCC | N/A | N/A | N/A | 2.77 | 149 | N/A | N/A | N/A | N/A | 298 | K | N/A | indentation | N/A | N/A | N/A | 15.5 | N/A | N/A | 2021-04-19 | Dada, M., Popoola, P., Mathe, N., Adeosun, S. & Pityana, S. Investigating the elastic modulus and hardness properties of a high entropy alloy coating using nanoindentation. International Journal of Lightweight Materials and Manufacture 4, 339-345, doi:10.1016/j.ijlmm.2021.04.002 (2021).
97 | AlCoCrFeNi | Al20-Co20-Cr20-Fe20-Ni20 | as-sprayed | plasma sprayed | BCC | N/A | N/A | 420 | N/A | 129 | N/A | N/A | N/A | N/A | 298 | K | N/A | indentation | N/A | N/A | N/A | 5.93 | N/A | N/A | 2021-06-07 | Liu, Q., Dong, T.-s., Fu, B.-g., Li, G.-l. & Yang, L.-j. Effect of Laser Remelting on Microstructure and Properties of AlCoCrFeNi High-Entropy Alloy Coating. J. Mater. Eng. Perform. 30, 5728-5735, doi:10.1007/s11665-021-05806-0 (2021).
98 | AlCoCrFeNi | Al20-Co20-Cr20-Fe20-Ni20 | remelted | plasma sprayed + laser remelted | BCC+α-Al2O3 | N/A | N/A | 580 | N/A | 197 | N/A | N/A | N/A | N/A | 298 | K | N/A | indentation | N/A | N/A | N/A | 186.47 | N/A | N/A | 2021-06-07 | Liu, Q., Dong, T.-s., Fu, B.-g., Li, G.-l. & Yang, L.-j. Effect of Laser Remelting on Microstructure and Properties of AlCoCrFeNi High-Entropy Alloy Coating. J. Mater. Eng. Perform. 30, 5728-5735, doi:10.1007/s11665-021-05806-0 (2021).
99 | Co1.19Cr1.86Fe1.30Mn1.39Ni1.05Al0.17B0.04 | Al2.43-B0.57-Co17-Cr26.57-Fe18.57-Mn19.86-Ni15 | borided | arc-melted + borided (1173K & 4h) + air-cooled | boride [Fe1.1Cr0.9B0.9+Cr2Ni3B6+(Fe0.4Mn0.6)B+(Cr0.4Mn0.6)B+(CrFe)B2] | N/A | N/A | 2200-1691 | N/A | 202.03 | N/A | N/A | N/A | N/A | 298 | K | N/A | indentation | N/A | N/A | N/A | 1.8 | N/A | N/A | 2021-06-23 | Günen, A. Tribocorrosion behavior of boronized Co1.19Cr1.86Fe1.30Mn1.39Ni1.05Al0.17B0.04 high entropy alloy. Surf. Coat. Technol. 421, doi:10.1016/j.surfcoat.2021.127426 (2021).
100 | Co1.19Cr1.86Fe1.30Mn1.39Ni1.05Al0.17B0.04 | Al2.43-B0.57-Co17-Cr26.57-Fe18.57-Mn19.86-Ni15 | borided | arc-melted + borided (1223K & 4h) + air-cooled | boride [Cr2Ni3B6+(Fe0.4Mn0.6)B+(Cr0.4Mn0.6)B+(CrFe)B2] | N/A | N/A | 2790-1907 | N/A | 246.91 | N/A | N/A | N/A | N/A | 298 | K | N/A | indentation | N/A | N/A | N/A | 3.84 | N/A | N/A | 2021-06-23 | Günen, A. Tribocorrosion behavior of boronized Co1.19Cr1.86Fe1.30Mn1.39Ni1.05Al0.17B0.04 high entropy alloy. Surf. Coat. Technol. 421, doi:10.1016/j.surfcoat.2021.127426 (2021).
101 | Co1.19Cr1.86Fe1.30Mn1.39Ni1.05Al0.17B0.04 | Al2.43-B0.57-Co17-Cr26.57-Fe18.57-Mn19.86-Ni15 | borided | arc-melted + borided (1273K & 4h) + air-cooled | boride [Cr2Ni3B6+(Fe0.4Mn0.6)B+(Cr0.4Mn0.6)B+(CrFe)B2] | N/A | N/A | 2730-2116 | N/A | 263.6 | N/A | N/A | N/A | N/A | 298 | K | N/A | indentation | N/A | N/A | N/A | 3.78 | N/A | N/A | 2021-06-23 | Günen, A. Tribocorrosion behavior of boronized Co1.19Cr1.86Fe1.30Mn1.39Ni1.05Al0.17B0.04 high entropy alloy. Surf. Coat. Technol. 421, doi:10.1016/j.surfcoat.2021.127426 (2021).
102 | TiCoCrFeMn | Co20-Cr20-Fe20-Mn20-Ti20 | annealed | high-pulse sintered (1273K & 1min) | BCC+C14 Laves | N/A | N/A | N/A | N/A | N/A | N/A | N/A | N/A | N/A | 298 | K | N/A | indentation | N/A | N/A | N/A | 2.04 | N/A | N/A | 2021-09-07 | Górniewicz1a, D., Jóźwiak, S., Przygucki, H. & Kopec, M. The concept of improving the fracture toughness of double-phase high entropy alloy produced by high-pulse sintering method U-FAST. 15th International Conference on Advances in Experimental Mechanics
103 | TiCoCrFeMn | Co20-Cr20-Fe20-Mn20-Ti20 | annealed | high-pulse sintered (1273K & 1min) + annealed (1273K & 1h) | BCC+C14 Laves | N/A | N/A | N/A | N/A | N/A | N/A | N/A | N/A | N/A | 298 | K | N/A | indentation | N/A | N/A | N/A | 1.86 | N/A | N/A | 2021-09-07 | Górniewicz1a, D., Jóźwiak, S., Przygucki, H. & Kopec, M. The concept of improving the fracture toughness of double-phase high entropy alloy produced by high-pulse sintering method U-FAST. 15th International Conference on Advances in Experimental Mechanics
104 | TiCoCrFeMn | Co20-Cr20-Fe20-Mn20-Ti20 | annealed | high-pulse sintered (1273K & 1min) + annealed (1273K & 10h) | BCC+C14 Laves | N/A | N/A | N/A | N/A | N/A | N/A | N/A | N/A | N/A | 298 | K | N/A | indentation | N/A | N/A | N/A | 2.44 | N/A | N/A | 2021-09-07 | Górniewicz1a, D., Jóźwiak, S., Przygucki, H. & Kopec, M. The concept of improving the fracture toughness of double-phase high entropy alloy produced by high-pulse sintering method U-FAST. 15th International Conference on Advances in Experimental Mechanics
105 | TiCoCrFeMn | Co20-Cr20-Fe20-Mn20-Ti20 | annealed | high-pulse sintered (1273K & 1min) + annealed (1273K & 20h) | BCC+C14 Laves | N/A | N/A | N/A | N/A | N/A | N/A | N/A | N/A | N/A | 298 | K | N/A | indentation | N/A | N/A | N/A | 2.56 | N/A | N/A | 2021-09-07 | Górniewicz1a, D., Jóźwiak, S., Przygucki, H. & Kopec, M. The concept of improving the fracture toughness of double-phase high entropy alloy produced by high-pulse sintering method U-FAST. 15th International Conference on Advances in Experimental Mechanics
106 | TiCoCrFeMn | Co20-Cr20-Fe20-Mn20-Ti20 | annealed | high-pulse sintered (1273K & 1min) + annealed (1273K & 50h) | BCC+C14 Laves | N/A | N/A | N/A | N/A | N/A | N/A | N/A | N/A | N/A | 298 | K | N/A | indentation | N/A | N/A | N/A | 2.55 | N/A | N/A | 2021-09-07 | Górniewicz1a, D., Jóźwiak, S., Przygucki, H. & Kopec, M. The concept of improving the fracture toughness of double-phase high entropy alloy produced by high-pulse sintering method U-FAST. 15th International Conference on Advances in Experimental Mechanics
107 | TiCoCrFeMn | Co20-Cr20-Fe20-Mn20-Ti20 | annealed | high-pulse sintered (1273K & 1min) + annealed (1273K & 100h) | BCC+C14 Laves | N/A | N/A | N/A | N/A | N/A | N/A | N/A | N/A | N/A | 298 | K | N/A | indentation | N/A | N/A | N/A | 2.98 | N/A | N/A | 2021-09-07 | Górniewicz1a, D., Jóźwiak, S., Przygucki, H. & Kopec, M. The concept of improving the fracture toughness of double-phase high entropy alloy produced by high-pulse sintering method U-FAST. 15th International Conference on Advances in Experimental Mechanics
108 | TiCoCrFeMn+5%(CuO) | Co19-Cr19-Cu2.5-Fe19-Mn19-O2.5-Ti19 | annealed | high-pulse sintered (1273K & 1min) | BCC+C14 Laves | N/A | N/A | N/A | N/A | N/A | N/A | N/A | N/A | N/A | 298 | K | N/A | indentation | N/A | N/A | N/A | 2.67 | N/A | N/A | 2021-09-07 | Górniewicz1a, D., Jóźwiak, S., Przygucki, H. & Kopec, M. The concept of improving the fracture toughness of double-phase high entropy alloy produced by high-pulse sintering method U-FAST. 15th International Conference on Advances in Experimental Mechanics
109 | TiCoCrFeMn+5%(CuO) | Co19-Cr19-Cu2.5-Fe19-Mn19-O2.5-Ti19 | annealed | high-pulse sintered (1273K & 1min) + annealed (1273K & 1h) | BCC+C14 Laves | N/A | N/A | N/A | N/A | N/A | N/A | N/A | N/A | N/A | 298 | K | N/A | indentation | N/A | N/A | N/A | 2.53 | N/A | N/A | 2021-09-07 | Górniewicz1a, D., Jóźwiak, S., Przygucki, H. & Kopec, M. The concept of improving the fracture toughness of double-phase high entropy alloy produced by high-pulse sintering method U-FAST. 15th International Conference on Advances in Experimental Mechanics
110 | TiCoCrFeMn+5%(CuO) | Co19-Cr19-Cu2.5-Fe19-Mn19-O2.5-Ti19 | annealed | high-pulse sintered (1273K & 1min) + annealed (1273K & 10h) | BCC+C14 Laves | N/A | N/A | N/A | N/A | N/A | N/A | N/A | N/A | N/A | 298 | K | N/A | indentation | N/A | N/A | N/A | 2.91 | N/A | N/A | 2021-09-07 | Górniewicz1a, D., Jóźwiak, S., Przygucki, H. & Kopec, M. The concept of improving the fracture toughness of double-phase high entropy alloy produced by high-pulse sintering method U-FAST. 15th International Conference on Advances in Experimental Mechanics
111 | TiCoCrFeMn+5%(CuO) | Co19-Cr19-Cu2.5-Fe19-Mn19-O2.5-Ti19 | annealed | high-pulse sintered (1273K & 1min) + annealed (1273K & 20h) | BCC+C14 Laves | N/A | N/A | N/A | N/A | N/A | N/A | N/A | N/A | N/A | 298 | K | N/A | indentation | N/A | N/A | N/A | 3.12 | N/A | N/A | 2021-09-07 | Górniewicz1a, D., Jóźwiak, S., Przygucki, H. & Kopec, M. The concept of improving the fracture toughness of double-phase high entropy alloy produced by high-pulse sintering method U-FAST. 15th International Conference on Advances in Experimental Mechanics
112 | TiCoCrFeMn+5%(CuO) | Co19-Cr19-Cu2.5-Fe19-Mn19-O2.5-Ti19 | annealed | high-pulse sintered (1273K & 1min) + annealed (1273K & 50h) | BCC+C14 Laves | N/A | N/A | N/A | N/A | N/A | N/A | N/A | N/A | N/A | 298 | K | N/A | indentation | N/A | N/A | N/A | 3.04 | N/A | N/A | 2021-09-07 | Górniewicz1a, D., Jóźwiak, S., Przygucki, H. & Kopec, M. The concept of improving the fracture toughness of double-phase high entropy alloy produced by high-pulse sintering method U-FAST. 15th International Conference on Advances in Experimental Mechanics
113 | TiCoCrFeMn+5%(CuO) | Co19-Cr19-Cu2.5-Fe19-Mn19-O2.5-Ti19 | annealed | high-pulse sintered (1273K & 1min) + annealed (1273K & 100h) | BCC+C14 Laves | N/A | N/A | N/A | N/A | N/A | N/A | N/A | N/A | N/A | 298 | K | N/A | indentation | N/A | N/A | N/A | 3.39 | N/A | N/A | 2021-09-07 | Górniewicz1a, D., Jóźwiak, S., Przygucki, H. & Kopec, M. The concept of improving the fracture toughness of double-phase high entropy alloy produced by high-pulse sintering method U-FAST. 15th International Conference on Advances in Experimental Mechanics
114 | (WC-W2C)-10%(AlCrFeCoNiV) | Al2.90-C33.04-Co2.90-Cr2.90-Fe2.90-Ni2.90-V2.90-W49.55 | as-sintered | SPS (1273K, 50MPa, & 10min) | BCC+WC+W2C+Fe(Co,Ni)3W3C | N/A | 9.4 | 6.4±0.2 | N/A | N/A | N/A | N/A | N/A | N/A | 298 | K | N/A | indentation | N/A | N/A | N/A | 9.6±0.3 | N/A | N/A | 2021-09-30 | Solodkyi, I., Teslia, S., Bezdorozhev, O., Trosnikova, I., Yurkova, O., Bogomol, I. & Loboda, P. Hardmetals prepared from WC-W2C eutectic particles and AlCrFeCoNiV high entropy alloy as a binder. Vacuum 195, doi:10.1016/j.vacuum.2021.110630 (2022).
115 | (WC-W2C)-10%(AlCrFeCoNiV) | Al2.90-C33.04-Co2.90-Cr2.90-Fe2.90-Ni2.90-V2.90-W49.55 | as-sintered | SPS (1373K, 50MPa, & 10min) | BCC+FCC+WC+Fe(Co,Ni)3W3C | N/A | 10.9 | 13.8±0.1 | N/A | N/A | N/A | N/A | N/A | N/A | 298 | K | N/A | indentation | N/A | N/A | N/A | 12.8±0.2 | N/A | N/A | 2021-09-30 | Solodkyi, I., Teslia, S., Bezdorozhev, O., Trosnikova, I., Yurkova, O., Bogomol, I. & Loboda, P. Hardmetals prepared from WC-W2C eutectic particles and AlCrFeCoNiV high entropy alloy as a binder. Vacuum 195, doi:10.1016/j.vacuum.2021.110630 (2022).
116 | (WC-W2C)-10%(AlCrFeCoNiV) | Al2.90-C33.04-Co2.90-Cr2.90-Fe2.90-Ni2.90-V2.90-W49.55 | as-sintered | SPS (1473K, 50MPa, & 10min) | BCC+FCC+WC | N/A | 11 | 16.4±0.2 | N/A | N/A | N/A | N/A | N/A | N/A | 298 | K | N/A | indentation | N/A | N/A | N/A | 16.6±0.4 | N/A | N/A | 2021-09-30 | Solodkyi, I., Teslia, S., Bezdorozhev, O., Trosnikova, I., Yurkova, O., Bogomol, I. & Loboda, P. Hardmetals prepared from WC-W2C eutectic particles and AlCrFeCoNiV high entropy alloy as a binder. Vacuum 195, doi:10.1016/j.vacuum.2021.110630 (2022).
117 | (WC-W2C)-10%(AlCrFeCoNiV) | Al2.90-C33.04-Co2.90-Cr2.90-Fe2.90-Ni2.90-V2.90-W49.55 | as-sintered | SPS (1673K, 50MPa, & 10min) | BCC+FCC+WC | N/A | 11.6 | 15.9±0.1 | N/A | N/A | N/A | N/A | N/A | N/A | 298 | K | N/A | indentation | N/A | N/A | N/A | 17.2±0.2 | N/A | N/A | 2021-09-30 | Solodkyi, I., Teslia, S., Bezdorozhev, O., Trosnikova, I., Yurkova, O., Bogomol, I. & Loboda, P. Hardmetals prepared from WC-W2C eutectic particles and AlCrFeCoNiV high entropy alloy as a binder. Vacuum 195, doi:10.1016/j.vacuum.2021.110630 (2022).
118 | Al0.2Co1.5CrFeNi1.5Ti0.5 | Al3.51-Co26.32-Cr17.54-Fe17.54-Ni26.32-Ti8.77 | as-cast | arc-melted | FCC | N/A | N/A | 400/430 | N/A | N/A | N/A | N/A | N/A | N/A | 298 | K | N/A | indentation | N/A | N/A | N/A | 59.24 | N/A | N/A | 2021-11-24 | Xin, B., Zhang, A., Han, J., Zhang, J. & Meng, J. Enhancing mechanical properties of the boron doped Al0.2Co1.5CrFeNi1.5Ti0.5 high entropy alloy via tuning composition and microstructure. J. Alloys Compd. 896, doi:10.1016/j.jallcom.2021.162852 (2022).
119 | Al0.2Co1.5CrFeNi1.5Ti0.5B0.15 | Al3.42-B2.56-Co25.64-Cr17.09-Fe17.09-Ni25.64-Ti8.55 | as-cast | arc-melted | FCC | N/A | N/A | 474/506 | N/A | N/A | N/A | N/A | N/A | N/A | 298 | K | N/A | indentation | N/A | N/A | N/A | 71.7 | N/A | N/A | 2021-11-24 | Xin, B., Zhang, A., Han, J., Zhang, J. & Meng, J. Enhancing mechanical properties of the boron doped Al0.2Co1.5CrFeNi1.5Ti0.5 high entropy alloy via tuning composition and microstructure. J. Alloys Compd. 896, doi:10.1016/j.jallcom.2021.162852 (2022).
120 | Al0.2Co1.5CrFeNi1.5Ti0.5B0.3 | Al3.33-B5-Co25-Cr16.67-Fe16.67-Ni25-Ti8.33 | as-cast | arc-melted | FCC+Hexagonal+Tetragonal+Laves | N/A | N/A | 522/563 | N/A | N/A | N/A | N/A | N/A | N/A | 298 | K | N/A | indentation | N/A | N/A | N/A | 39.2 | N/A | N/A | 2021-11-24 | Xin, B., Zhang, A., Han, J., Zhang, J. & Meng, J. Enhancing mechanical properties of the boron doped Al0.2Co1.5CrFeNi1.5Ti0.5 high entropy alloy via tuning composition and microstructure. J. Alloys Compd. 896, doi:10.1016/j.jallcom.2021.162852 (2022).
121 | Al0.2Co1.5CrFeNi1.5Ti0.5B0.45 | Al3.25-B7.32-Co24.39-Cr16.26-Fe16.26-Ni24.39-Ti8.13 | as-cast | arc-melted | FCC+Hexagonal+Tetragonal+Laves | N/A | N/A | 586/642 | N/A | N/A | N/A | N/A | N/A | N/A | 298 | K | N/A | indentation | N/A | N/A | N/A | 33.6 | N/A | N/A | 2021-11-24 | Xin, B., Zhang, A., Han, J., Zhang, J. & Meng, J. Enhancing mechanical properties of the boron doped Al0.2Co1.5CrFeNi1.5Ti0.5 high entropy alloy via tuning composition and microstructure. J. Alloys Compd. 896, doi:10.1016/j.jallcom.2021.162852 (2022).
122 | Al0.2Co1.5CrFeNi1.5Ti0.5B0.6 | Al3.17-B9.52-Co23.81-Cr15.87-Fe15.87-Ni23.81-Ti7.94 | as-cast | arc-melted | FCC+Hexagonal+Tetragonal+Laves | N/A | N/A | 623/682 | N/A | N/A | N/A | N/A | N/A | N/A | 298 | K | N/A | indentation | N/A | N/A | N/A | 27 | N/A | N/A | 2021-11-24 | Xin, B., Zhang, A., Han, J., Zhang, J. & Meng, J. Enhancing mechanical properties of the boron doped Al0.2Co1.5CrFeNi1.5Ti0.5 high entropy alloy via tuning composition and microstructure. J. Alloys Compd. 896, doi:10.1016/j.jallcom.2021.162852 (2022).
123 | Al0.2Co1.5CrFeNi1.5Ti0.5B0.75 | Al3.10-B11.63-Co23.26-Cr15.50-Fe15.50-Ni23.26-Ti7.75 | as-cast | arc-melted | FCC+Hexagonal+Tetragonal+Laves | N/A | N/A | 711/971 | N/A | N/A | N/A | N/A | N/A | N/A | 298 | K | N/A | indentation | N/A | N/A | N/A | 21.3 | N/A | N/A | 2021-11-24 | Xin, B., Zhang, A., Han, J., Zhang, J. & Meng, J. Enhancing mechanical properties of the boron doped Al0.2Co1.5CrFeNi1.5Ti0.5 high entropy alloy via tuning composition and microstructure. J. Alloys Compd. 896, doi:10.1016/j.jallcom.2021.162852 (2022).
124 | Al0.2Co1.5CrFeNi1.5Ti0.5B0.9 | Al3.03-B13.64-Co22.73-Cr15.15-Fe15.15-Ni22.73-Ti7.58 | as-cast | arc-melted | FCC+Hexagonal+Tetragonal+Laves | N/A | N/A | 839/1161 | N/A | N/A | N/A | N/A | N/A | N/A | 298 | K | N/A | indentation | N/A | N/A | N/A | 18.57 | N/A | N/A | 2021-11-24 | Xin, B., Zhang, A., Han, J., Zhang, J. & Meng, J. Enhancing mechanical properties of the boron doped Al0.2Co1.5CrFeNi1.5Ti0.5 high entropy alloy via tuning composition and microstructure. J. Alloys Compd. 896, doi:10.1016/j.jallcom.2021.162852 (2022).
125 | Si8V2Fe45Cr10Mn5Co30 | Co30-Cr10-Fe45-Mn5-Si8-V2 | annealed | VIM + homogenized (1473K & 2h) + water-quenched + hot-rolled (1373-1173K & ~40% reduction) + air-cooled + cold-rolled (~30% reduction) + annealed (1123K & 1h) + water-quenched | FCC+HCP to FCC+HCP+BCC martensitic transformation | 7 | N/A | N/A | N/A | 194.9 | 424±6 | 1099±3 | N/A | 52±2 | 298 | J | ASTM E1820 | CT | 18(W)*9(B) | crack [8.1-9.9(depth)] | 411±20 | 292±7 | N/A | N/A | 2021-12-25 | Yang, J., Jo, Y. H., An, W., Kim, H. S., Lee, B.-J., Lee, S., Sung, H. & Sohn, S. S. Effects of deformation-induced martensitic transformation on cryogenic fracture toughness for metastable Si8V2Fe45Cr10Mn5Co30 high-entropy alloy. Acta Mater. 225, doi:10.1016/j.actamat.2021.117568 (2022).
126 | Si8V2Fe45Cr10Mn5Co30 | Co30-Cr10-Fe45-Mn5-Si8-V2 | annealed | VIM + homogenized (1473K & 2h) + water quenched + hot-rolled (1373-1173K & ~40% reduction) + air-cooled + cold-rolled (~30% reduction) + annealed (1123K & 1h) + water-quenched | FCC+HCP to FCC+HCP+BCC martensitic transformation | 7 | N/A | N/A | N/A | 207.4 (77K) | 457±6 (77K) | 1617±7 (77K) | N/A | 49±1 (77K) | 77 | J | ASTM E1820 | CT | 18(W)*9(B) | crack [8.1-9.9(depth)] | 76±5 | 129±4 | N/A | N/A | 2021-12-25 | Yang, J., Jo, Y. H., An, W., Kim, H. S., Lee, B.-J., Lee, S., Sung, H. & Sohn, S. S. Effects of deformation-induced martensitic transformation on cryogenic fracture toughness for metastable Si8V2Fe45Cr10Mn5Co30 high-entropy alloy. Acta Mater. 225, doi:10.1016/j.actamat.2021.117568 (2022).
127 | CoCrFeNiNb0.45 | Co22.47-Cr22.47-Fe22.47-Nb10.11-Ni22.47 | as-cast | arc-melted | FCC+Laves | N/A | N/A | 511±13 | N/A | N/A | N/A | N/A | N/A | N/A | 298 | K | N/A | SENB | 30*6*3 | straight [3(depth)] | N/A | N/A | N/A | 18.4 | 2022-01-05 | Jiang, H., Ni, Z., Wang, J., Li, L., Huang, T., Han, K., Zhang, Q. & Sui, H. Design multi‐component eutectic alloys in the Co‐Cr‐Fe‐Ni‐Nb system using simple mixing method. Adv. Eng. Mater. 24, 202101339, doi:10.1002/adem.202101339 (2022).
128 | Al0.5MoNbTa | Al14.29-Mo28.57-Nb28.57-Ta28.57 | as-clad | laser-clad | BCC+Ti2AlNb | N/A | N/A | 692.56 | N/A | N/A | N/A | N/A | N/A | N/A | 298 | K | N/A | indentation | N/A | N/A | N/A | 3.935 | N/A | N/A | 2022-01-21 | Hong, S., Li, J., Zhao, P., Xu, Y. & Li, W. Evolution in Wear and High-Temperature Oxidation Resistance of Laser-Clad AlxMoNbTa Refractory High-Entropy Alloys Coatings with Al Addition Content. Coatings 12, doi:10.3390/coatings12020121 (2022).
129 | AlMoNbTa | Al25-Mo25-Nb25-Ta25 | as-clad | laser-clad | BCC+Ti2AlNb | N/A | N/A | 725.12 | N/A | N/A | N/A | N/A | N/A | N/A | 298 | K | N/A | indentation | N/A | N/A | N/A | 2.128 | N/A | N/A | 2022-01-21 | Hong, S., Li, J., Zhao, P., Xu, Y. & Li, W. Evolution in Wear and High-Temperature Oxidation Resistance of Laser-Clad AlxMoNbTa Refractory High-Entropy Alloys Coatings with Al Addition Content. Coatings 12, doi:10.3390/coatings12020121 (2022).
130 | Al1.5MoNbTa | Al33.33-Mo22.22-Nb22.22-Ta22.22 | as-clad | laser-clad | BCC+Ti2AlNb | N/A | N/A | 739.37 | N/A | N/A | N/A | N/A | N/A | N/A | 298 | K | N/A | indentation | N/A | N/A | N/A | 1.717 | N/A | N/A | 2022-01-21 | Hong, S., Li, J., Zhao, P., Xu, Y. & Li, W. Evolution in Wear and High-Temperature Oxidation Resistance of Laser-Clad AlxMoNbTa Refractory High-Entropy Alloys Coatings with Al Addition Content. Coatings 12, doi:10.3390/coatings12020121 (2022).
131 | Ti(C0.7,N0.3)-19%WC-2%TaC-4%Mo2C-15%Ni | C29.64-Mo0.95-N10.83-Ni18.59-Ta0.38-Ti36.09-W3.53 | as-sintered | vacuum sintered (1583K, 5-40Pa, & 0.5h) + low-pressure sintered (1713K, 5MPa, & 1h) | FCC+Ti(C,N) | 0.9 | N/A | 1466±22.2 | N/A | N/A | N/A | N/A | N/A | N/A | 298 | K | N/A | indentation | N/A | N/A | N/A | 8.5±0.10 | N/A | N/A | 2022-02-10 | Yang, S., Xiong, J., Guo, Z., Wu, B., Yang, T. e., You, Q., Liu, J., Deng, C., Fang, D., Gou, S., Yu, Z. & Chen, S. Effects of CrMnFeCoNi additions on microstructure, mechanical properties and wear resistance of Ti(C,N)-based cermets. Journal of Materials Research and Technology 17, 2480-2494, doi:10.1016/j.jmrt.2022.02.021 (2022).
132 | Ti(C0.7,N0.3)-19%WC-2%TaC-4%Mo2C-10%Ni-5%(CoCrFeMnNi) | C31.17-Co0.27-Cr0.27-Fe0.27-Mn0.27-Mo1.00-N11.38-Ni13.31-Ta0.40-Ti37.94-W3.71 | as-sintered | vacuum sintered (1583K, 5-40Pa, & 0.5h) + low-pressure sintered (1713K, 5MPa, & 1h) | FCC+Ti(C,N) | 0.83 | N/A | 1646±13.5 | N/A | N/A | N/A | N/A | N/A | N/A | 298 | K | N/A | indentation | N/A | N/A | N/A | 9.1±0.11 | N/A | N/A | 2022-02-10 | Yang, S., Xiong, J., Guo, Z., Wu, B., Yang, T. e., You, Q., Liu, J., Deng, C., Fang, D., Gou, S., Yu, Z. & Chen, S. Effects of CrMnFeCoNi additions on microstructure, mechanical properties and wear resistance of Ti(C,N)-based cermets. Journal of Materials Research and Technology 17, 2480-2494, doi:10.1016/j.jmrt.2022.02.021 (2022).
133 | Ti(C0.7,N0.3)-19%WC-2%TaC-4%Mo2C-5%Ni-10%(CoCrFeMnNi) | C32.86-Co0.58-Cr0.58-Fe0.58-Mn0.58-Mo1.05-N12.00-Ni7.45-Ta0.42-Ti40.00-W3.91 | as-sintered | vacuum sintered (1583K, 5-40Pa, & 0.5h) + low-pressure sintered (1713K, 5MPa, & 1h) | FCC+Ti(C,N) | 0.8 | N/A | 1732±14.5 | N/A | N/A | N/A | N/A | N/A | N/A | 298 | K | N/A | indentation | N/A | N/A | N/A | 8.3±0.07 | N/A | N/A | 2022-02-10 | Yang, S., Xiong, J., Guo, Z., Wu, B., Yang, T. e., You, Q., Liu, J., Deng, C., Fang, D., Gou, S., Yu, Z. & Chen, S. Effects of CrMnFeCoNi additions on microstructure, mechanical properties and wear resistance of Ti(C,N)-based cermets. Journal of Materials Research and Technology 17, 2480-2494, doi:10.1016/j.jmrt.2022.02.021 (2022).
134 | Ti(C0.7,N0.3)-19%WC-2%TaC-4%Mo2C-15%(CoCrFeMnNi) | C34.75-Co0.91-Cr0.91-Fe0.91-Mn0.91-Mo1.12-N12.69-Ni0.91-Ta0.44-Ti42.30-W4.14 | as-sintered | vacuum sintered (1583K, 5-40Pa, & 0.5h) + low-pressure sintered (1713K, 5MPa, & 1h) | FCC+Ti(C,N) | 0.75 | N/A | 1710±15.4 | N/A | N/A | N/A | N/A | N/A | N/A | 298 | K | N/A | indentation | N/A | N/A | N/A | 8.1±0.16 | N/A | N/A | 2022-02-10 | Yang, S., Xiong, J., Guo, Z., Wu, B., Yang, T. e., You, Q., Liu, J., Deng, C., Fang, D., Gou, S., Yu, Z. & Chen, S. Effects of CrMnFeCoNi additions on microstructure, mechanical properties and wear resistance of Ti(C,N)-based cermets. Journal of Materials Research and Technology 17, 2480-2494, doi:10.1016/j.jmrt.2022.02.021 (2022).
135 | HfNbTaTiZr | Hf20-Nb20-Ta20-Ti20-Zr20 | as-cast | magnetic levitation melted | BCC | 167 | N/A | N/A | N/A | 97.7 | 875±11 | 957±34 | N/A | 16.5±0.2 | 298 | J | ASTM E1820-17 | SENB | 48(S)*12(W)*6(B) | crack [7.56(depth)] | 384 | 210 | N/A | N/A | 2022-03-22 | Fan, X. J., Qu, R. T. & Zhang, Z. F. Remarkably high fracture toughness of HfNbTaTiZr refractory high-entropy alloy. Journal of Materials Science & Technology 123, 70-77, doi:10.1016/j.jmst.2022.01.017 (2022).
136 | Ti(C0.5, N0.5)-20%WC-10%Mo2C-2%TaC-7.5%Ni-7.5%(Al0.1CoCrCuFeNi) | Al0.04-C24.48-Co0.43-Cr0.43-Cu0.43-Fe0.43-Mo2.76-N18.36-Ni11.20-Ta0.44-Ti36.72-W4.31 | as-sintered | sintered (1773K & 30Pa) | FCC+BCC+Ti(C,N)+WC+(Ti,W,Mo,Ta)(C,N) | N/A | N/A | 2099 | N/A | N/A | N/A | N/A | N/A | N/A | 298 | K | N/A | indentation | N/A | N/A | N/A | 10.1 | N/A | N/A | 2022-03-29 | Wu, Z., Chen, Y., Hai, W. & Liu, M. Effect of AlxCoCrFeNiCu binder on mechanical properties and wear performance of Ti (C, N) cermet. International Journal of Modern Physics B 36, 2240038, doi:10.1142/S0217979222400380 (2022).
137 | Ti(C0.5, N0.5)-20%WC-10%Mo2C-2%TaC-7.5%Ni-7.5%(Al0.2CoCrCuFeNi) | Al0.08-C24.48-Co0.41-Cr0.41-Cu0.41-Fe0.41-Mo2.76-N18.36-Ni11.19-Ta0.44-Ti36.72-W4.31 | as-sintered | sintered (1673K & 30Pa) | FCC+BCC+Ti(C,N)+WC+(Ti,W,Mo,Ta)(C,N) | N/A | N/A | 1684 | N/A | N/A | N/A | N/A | N/A | N/A | 298 | K | N/A | indentation | N/A | N/A | N/A | 8.76 | N/A | N/A | 2022-03-29 | Wu, Z., Chen, Y., Hai, W. & Liu, M. Effect of AlxCoCrFeNiCu binder on mechanical properties and wear performance of Ti (C, N) cermet. International Journal of Modern Physics B 36, 2240038, doi:10.1142/S0217979222400380 (2022).
138 | Ti(C0.5, N0.5)-20%WC-10%Mo2C-2%TaC-7.5%Ni-7.5%(Al0.2CoCrCuFeNi) | Al0.08-C24.48-Co0.41-Cr0.41-Cu0.41-Fe0.41-Mo2.76-N18.36-Ni11.19-Ta0.44-Ti36.72-W4.31 | as-sintered | sintered (1773K & 30Pa) | FCC+BCC+Ti(C,N)+WC+(Ti,W,Mo,Ta)(C,N) | N/A | N/A | 2235 | N/A | N/A | N/A | N/A | N/A | N/A | 298 | K | N/A | indentation | N/A | N/A | N/A | 10.41 | N/A | N/A | 2022-03-29 | Wu, Z., Chen, Y., Hai, W. & Liu, M. Effect of AlxCoCrFeNiCu binder on mechanical properties and wear performance of Ti (C, N) cermet. International Journal of Modern Physics B 36, 2240038, doi:10.1142/S0217979222400380 (2022).
139 | Ti(C0.5, N0.5)-20%WC-10%Mo2C-2%TaC-7.5%Ni-7.5%(Al0.2CoCrCuFeNi) | Al0.08-C24.48-Co0.41-Cr0.41-Cu0.41-Fe0.41-Mo2.76-N18.36-Ni11.19-Ta0.44-Ti36.72-W4.31 | as-sintered | sintered (1873K & 30Pa) | FCC+BCC+Ti(C,N)+WC+(Ti,W,Mo,Ta)(C,N) | N/A | N/A | 1717 | N/A | N/A | N/A | N/A | N/A | N/A | 298 | K | N/A | indentation | N/A | N/A | N/A | 10.1 | N/A | N/A | 2022-03-29 | Wu, Z., Chen, Y., Hai, W. & Liu, M. Effect of AlxCoCrFeNiCu binder on mechanical properties and wear performance of Ti (C, N) cermet. International Journal of Modern Physics B 36, 2240038, doi:10.1142/S0217979222400380 (2022).
140 | Ti(C0.5, N0.5)-20%WC-10%Mo2C-2%TaC-7.5%Ni-7.5%(Al0.5CoCrCuFeNi) | Al0.19-C24.50-Co0.38-Cr0.38-Cu0.38-Fe0.38-Mo2.76-N18.37-Ni11.17-Ta0.44-Ti36.74-W4.31 | as-sintered | sintered (1773K & 30Pa) | FCC+BCC+Ti(C,N)+WC+(Ti,W,Mo,Ta)(C,N) | N/A | N/A | 1999 | N/A | N/A | N/A | N/A | N/A | N/A | 298 | K | N/A | indentation | N/A | N/A | N/A | 9.75 | N/A | N/A | 2022-03-29 | Wu, Z., Chen, Y., Hai, W. & Liu, M. Effect of AlxCoCrFeNiCu binder on mechanical properties and wear performance of Ti (C, N) cermet. International Journal of Modern Physics B 36, 2240038, doi:10.1142/S0217979222400380 (2022).
141 | WC-10%Co-8%Ni-1%Fe-1%Cr | C27.17-Co22.58-Cr2.56-Fe2.38-Ni18.13-W27.17 | as-sintered | SHIP (1693K, 5MPa, & 1h) | FCC+carbide | 1.46 | N/A | 935 | N/A | N/A | N/A | N/A | N/A | N/A | 298 | K | GB/T 3851-2015 | SENB | 64(S)*16(W)*8(B) | straight [7.2-8.8(depth)] | N/A | 21.26 | N/A | N/A | 2022-04-04 | Qian, C., Liu, Y., Cheng, H., Li, K., Liu, B. & Zhang, X. Effect of carbon content on microstructure and mechanical properties of cemented carbides with CoNiFeCr high entropy alloy binder. Available at SSRN 4074390, doi:10.2139/ssrn.4074390 (2022).
142 | WC-10%Co-7%Ni-2%Fe-1%Cr | C27.14-Co22.55-Cr2.56-Fe4.76-Ni15.85-W27.14 | as-sintered | SHIP (1693K, 5MPa, & 1h) | FCC+carbide | N/A | N/A | 951 | N/A | N/A | N/A | N/A | N/A | N/A | 298 | K | GB/T 3851-2015 | SENB | 64(S)*16(W)*8(B) | straight [7.2-8.8(depth)] | N/A | 20.18 | N/A | N/A | 2022-04-04 | Qian, C., Liu, Y., Cheng, H., Li, K., Liu, B. & Zhang, X. Effect of carbon content on microstructure and mechanical properties of cemented carbides with CoNiFeCr high entropy alloy binder. Available at SSRN 4074390, doi:10.2139/ssrn.4074390 (2022).
143 | WC-20%Co | C27.31-Co45.38-W27.31 | as-sintered | SHIP (1693K, 5MPa, & 1h) | FCC+carbide | 1.82 | N/A | 966 | N/A | N/A | N/A | N/A | N/A | N/A | 298 | K | GB/T 3851-2015 | SENB | 64(S)*16(W)*8(B) | straight [7.2-8.8(depth)] | N/A | 19.3 | N/A | N/A | 2022-04-04 | Qian, C., Liu, Y., Cheng, H., Li, K., Liu, B. & Zhang, X. Effect of carbon content on microstructure and mechanical properties of cemented carbides with CoNiFeCr high entropy alloy binder. Available at SSRN 4074390, doi:10.2139/ssrn.4074390 (2022).
144 | FeCoNiAlCrB | Al16.67-B16.67-Co16.67-Cr16.67-Fe16.67-Ni16.67 | as-sintered | SPS (1373K, 30MPa, & 10min) | BCC+B2+boride+oxide | 0.1-0.4 | 6.26 | N/A | 10.5-11.8 | N/A | N/A | N/A | N/A | N/A | 298 | K | N/A | indentation | N/A | N/A | N/A | 3.6±0.8 | N/A | N/A | 2022-04-15 | Long, Y., Zhang, G., Chen, J., Datye, A., Zhang, S., Schwarz, U. D., Lin, H.-T. & Zhang, F. Effect of Yttrium on Mechanical Properties, Phases, and Microstructure of Feconialcrb High Entropy Alloys Prepared by Sps. Available at SSRN 4074390, doi:10.2139/ssrn.4084629 (2022).
145 | FeCoNiAlCrBY0.1 | Al16.39-B16.39-Co16.39-Cr16.39-Fe16.39-Ni16.39-Y1.64 | as-sintered | SPS (1373K, 30MPa, & 10min) | BCC+B2+boride+oxide | 0.1-0.2 | 6.17 | N/A | 9.7-11.2 | N/A | N/A | N/A | N/A | N/A | 298 | K | N/A | indentation | N/A | N/A | N/A | 5.5±0.5 | N/A | N/A | 2022-04-15 | Long, Y., Zhang, G., Chen, J., Datye, A., Zhang, S., Schwarz, U. D., Lin, H.-T. & Zhang, F. Effect of Yttrium on Mechanical Properties, Phases, and Microstructure of Feconialcrb High Entropy Alloys Prepared by Sps. Available at SSRN 4074390, doi:10.2139/ssrn.4084629 (2022).
146 | (FeCoNi)86Al7Ti7 (⊥BD) | Al7-Co28.67-Fe28.67-Ni28.67-Ti7 | as-printed | SLM | FCC | (1-2)*(10-20) | 7.61 | N/A | N/A | N/A | 718±3 | 1090±7 | N/A | 30±0.2 | 298 | J | ASTM E1820-11E2 | SENB | 20*4*2 | straight [0.23(root radius)*2(depth)] | N/A | 239.0±4.4 | N/A | N/A | 2022-04-16 | Liu, L.-X., Pan, J., Zhang, C., Xu, J.-Y., Guo, R. & Liu, L. Achieving high strength and ductility in a 3D-printed high entropy alloy by cooperative planar slipping and stacking fault. Mater. Sci. Eng.: A 843, doi:10.1016/j.msea.2022.143106 (2022).
147 | (FeCoNi)86Al7Ti7 (‖BD) | Al7-Co28.67-Fe28.67-Ni28.67-Ti7 | as-printed | SLM | FCC | (1-2)*(10-20) | 7.61 | N/A | N/A | N/A | 729±5 | 1080±7 | N/A | 13±0.7 | 298 | J | ASTM E1820-11E2 | SENB | 20*4*2 | straight [0.23(root radius)*2(depth)] | N/A | 186.5±2.9 | N/A | N/A | 2022-04-16 | Liu, L.-X., Pan, J., Zhang, C., Xu, J.-Y., Guo, R. & Liu, L. Achieving high strength and ductility in a 3D-printed high entropy alloy by cooperative planar slipping and stacking fault. Mater. Sci. Eng.: A 843, doi:10.1016/j.msea.2022.143106 (2022).
148 | WC-6%(CoFeNiCr) | C47.37-Co1.31-Cr1.31-Fe1.31-Ni1.31-W47.37 | as-sintered | SPS (1473K, 30MPa, & 5min) | N/A | N/A | N/A | N/A | 19.06±0.49 | N/A | N/A | N/A | N/A | N/A | 298 | K | N/A | indentation | N/A | N/A | N/A | 11.62±0.31 | N/A | N/A | 2022-05-11 | Zheng, D. High-Entropy-Alloy CoFeNiCr Bonded WC-Based Cemented Carbide Prepared by Spark Plasma Sintering. Met. Mat. Trans. A 53, 2724-2729, doi:10.1007/s11661-022-06701-6 (2022).
149 | WC-10%(CoFeNiCr) | C45.60-Co2.20-Cr2.20-Fe2.20-Ni2.20-W45.60 | as-sintered | SPS (1473K, 30MPa, & 5min) | FCC+WC | N/A | N/A | N/A | 18.95±0.18 | N/A | N/A | N/A | N/A | N/A | 298 | K | N/A | indentation | N/A | N/A | N/A | 15.88±0.38 | N/A | N/A | 2022-05-11 | Zheng, D. High-Entropy-Alloy CoFeNiCr Bonded WC-Based Cemented Carbide Prepared by Spark Plasma Sintering. Met. Mat. Trans. A 53, 2724-2729, doi:10.1007/s11661-022-06701-6 (2022).
150 | WC-15%(CoFeNiCr) | C43.35-Co3.32-Cr3.32-Fe3.32-Ni3.32-W43.35 | as-sintered | SPS (1473K, 30MPa, & 5min) | N/A | N/A | N/A | N/A | 16.05±0.06 | N/A | N/A | N/A | N/A | N/A | 298 | K | N/A | indentation | N/A | N/A | N/A | 16.71±0.23 | N/A | N/A | 2022-05-11 | Zheng, D. High-Entropy-Alloy CoFeNiCr Bonded WC-Based Cemented Carbide Prepared by Spark Plasma Sintering. Met. Mat. Trans. A 53, 2724-2729, doi:10.1007/s11661-022-06701-6 (2022).
151 | WC-10%Co | C36.52-Co26.97-W36.52 | as-sintered | SPS (1473K, 30MPa, & 5min) | N/A | N/A | N/A | N/A | 16.97±0.08 | N/A | N/A | N/A | N/A | N/A | 298 | K | N/A | indentation | N/A | N/A | N/A | 14.74±0.61 | N/A | N/A | 2022-05-11 | Zheng, D. High-Entropy-Alloy CoFeNiCr Bonded WC-Based Cemented Carbide Prepared by Spark Plasma Sintering. Met. Mat. Trans. A 53, 2724-2729, doi:10.1007/s11661-022-06701-6 (2022).
152 | CrMnFeCoNi | Co20-Cr20-Fe20-Mn20-Ni20 | annealed | arc-melted + homogenized (1473K & 24h) + cold forged and cross-rolled + annealed (1073K & 1h) | FCC | 21 | N/A | N/A | N/A | 214 (20K) | 739-741 (20K) | 1289-1291 (20K) | N/A | 43-49 (20K) | 20 | J | ASTM E1820 | C(T) | 18(W)*9(B) | straight [0.1(root radius)*6.3(depth)] | N/A | 262 | N/A | N/A | 2022-12-02 | Liu, D., Yu, Q., Kabra, S., Jiang, M., Forna-Kreutzer, P., Zhang, R., Payne, M., Walsh, F., Gludovatz, B., Asta, M., Minor, A. M., George, E. P. & Ritchie, R. O. Exceptional fracture toughness of CrCoNi-based medium-and high-entropy alloys at 20 kelvin. Science 378, 978-983 (2022).
153 | CrCoNi | Co33.33-Cr33.33-Ni33.33 | annealed | arc-melted + homogenized (1473K & 24h) + cold forged and cross-rolled + annealed (1073K & 1h) | FCC | 8 | N/A | N/A | N/A | 241 (20K) | 576-585 (20K) | 958-1054 (20K) | N/A | 27-66 (20K) | 20 | J | ASTM E1820 | C(T) | 18(W)*5(B) | straight [0.1(root radius)*6.3(depth)] | N/A | 459 | N/A | N/A | 2022-12-02 | Liu, D., Yu, Q., Kabra, S., Jiang, M., Forna-Kreutzer, P., Zhang, R., Payne, M., Walsh, F., Gludovatz, B., Asta, M., Minor, A. M., George, E. P. & Ritchie, R. O. Exceptional fracture toughness of CrCoNi-based medium-and high-entropy alloys at 20 kelvin. Science 378, 978-983 (2022).

## Impact toughness
ID | Composition from the references | Composition (at. %) | Material condition | Processing history | Phase | Grain size (um) | Hardness (HV) | Tensile YS (MPa) | UTS (MPa) | Uniform (plastic) elongation | Final elongation (%) | Testing temperature (K) | Test type (Izod or Charpy) | Standard followed | Sample dimension (mm) | Notch geometry (U or V, unit in mm) | Impact toughness (kJ/m2) | Publication date | Reference
1 | Al18Cr21Fe20Co20Ni21 | Al18-Co20-Cr21-Fe20-Ni21 | as-cast | arc-melted | BCC | N/A | 508±16 | N/A | 366 | N/A | N/A | 298 | N/A | N/A | 55*6*6 | U [1(root radius)*2(depth)] | 12±2 | 2016-02-25 | Chen, C., Pang, S., Cheng, Y. & Zhang, T. Microstructure and mechanical properties of Al20−xCr20+0.5xFe20Co20Ni20+0.5x high entropy alloys. J. Alloys Compd. 659, 279-287, doi:10.1016/j.jallcom.2015.10.258 (2016).
2 | Al15.5Cr22.25Fe20Co20Ni22.25 | Al15.5-Co20-Cr22.25-Fe20-Ni22.25 | as-cast | arc-melted | FCC+BCC+ordered BCC | N/A | 518±25 | N/A | 592 | N/A | N/A | 298 | N/A | N/A | 55*6*6 | U [1(root radius)*2(depth)] | 15±3 | 2016-02-25 | Chen, C., Pang, S., Cheng, Y. & Zhang, T. Microstructure and mechanical properties of Al20−xCr20+0.5xFe20Co20Ni20+0.5x high entropy alloys. J. Alloys Compd. 659, 279-287, doi:10.1016/j.jallcom.2015.10.258 (2016).
3 | Al13Cr23.5Fe20Co20Ni23.5 | Al13-Co20-Cr23.5-Fe20-Ni23.5 | as-cast | arc-melted | FCC | N/A | 386±11 | 760 | 1010 | 0.06 | N/A | 298 | N/A | N/A | 55*6*6 | U [1(root radius)*2(depth)] | 106±23 | 2016-02-25 | Chen, C., Pang, S., Cheng, Y. & Zhang, T. Microstructure and mechanical properties of Al20−xCr20+0.5xFe20Co20Ni20+0.5x high entropy alloys. J. Alloys Compd. 659, 279-287, doi:10.1016/j.jallcom.2015.10.258 (2016).
4 | Al10.5Cr24.75Fe20Co20Ni24.75 | Al10.5-Co20-Cr24.75-Fe20-Ni24.75 | as-cast | arc-melted | FCC+BCC | N/A | 245±15 | 370 | 790 | 0.25 | N/A | 298 | N/A | N/A | 55*6*6 | U [1(root radius)*2(depth)] | 477±15 | 2016-02-25 | Chen, C., Pang, S., Cheng, Y. & Zhang, T. Microstructure and mechanical properties of Al20−xCr20+0.5xFe20Co20Ni20+0.5x high entropy alloys. J. Alloys Compd. 659, 279-287, doi:10.1016/j.jallcom.2015.10.258 (2016).
5 | CoCrFeMnNi with reduced concentration of Cr | C0.03-Co23.29-Cr6.22-Fe23.90-Mn23.09-Ni23.46 | annealed | VIM + cold-rolled (80% reduction) + annealed (1073K & 1h) + air-quenched | FCC | 6.4 | N/A | 313 | 651 | 41 | 56 | 293 | Charpy | N/A | 55*8*2 | V | 1420 | 2021-01-29 | Semenyuk, A., Klimova, M., Shaysultanov, D., Chernichenko, R., Zherebtsov, S. & Stepanov, N. Effect of carbon content on cryogenic mechanical properties of CoCrFeMnNi high entropy alloy. IOP Conference Series: Materials Science and Engineering. 012050 (2021).
6 | CoCrFeMnNi with reduced concentration of Cr | C0.03-Co23.29-Cr6.22-Fe23.90-Mn23.09-Ni23.46 | annealed | VIM + cold-rolled (80% reduction) + annealed (1073K & 1h) + air-quenched | FCC | 6.4 | N/A | 460 | 970 | 57 | 76 | 77 | Charpy | N/A | 55*8*2 | V | 1400 | 2021-01-29 | Semenyuk, A., Klimova, M., Shaysultanov, D., Chernichenko, R., Zherebtsov, S. & Stepanov, N. Effect of carbon content on cryogenic mechanical properties of CoCrFeMnNi high entropy alloy. IOP Conference Series: Materials Science and Engineering. 012050 (2021).
7 | CoCrFeMnNi-0.5%C with reduced concentration of Cr | C0.53-Co23.17-Cr6.42-Fe23.97-Mn23.67-Ni22.24 | annealed | VIM + cold-rolled (80% reduction) + annealed (1073K & 1h) + air-quenched | FCC+cabide | 5.2 | N/A | 381 | 721 | 36 | 52 | 293 | Charpy | N/A | 55*8*2 | V | 1190 | 2021-01-29 | Semenyuk, A., Klimova, M., Shaysultanov, D., Chernichenko, R., Zherebtsov, S. & Stepanov, N. Effect of carbon content on cryogenic mechanical properties of CoCrFeMnNi high entropy alloy. IOP Conference Series: Materials Science and Engineering. 012050 (2021).
8 | CoCrFeMnNi-0.5%C with reduced concentration of Cr | C0.53-Co23.17-Cr6.42-Fe23.97-Mn23.67-Ni22.24 | annealed | VIM + cold-rolled (80% reduction) + annealed (1073K & 1h) + air-quenched | FCC+cabide | 5.2 | N/A | 480 | 994 | 48 | 62 | 77 | Charpy | N/A | 55*8*2 | V | 1300 | 2021-01-29 | Semenyuk, A., Klimova, M., Shaysultanov, D., Chernichenko, R., Zherebtsov, S. & Stepanov, N. Effect of carbon content on cryogenic mechanical properties of CoCrFeMnNi high entropy alloy. IOP Conference Series: Materials Science and Engineering. 012050 (2021).
9 | CoCrFeMnNi-2.0%C with reduced concentration of Cr | C2.11-Co23.42-Cr6.23-Fe22.41-Mn22.02-Ni23.82 | annealed | VIM + cold-rolled (80% reduction) + annealed (1073K & 1h) + air-quenched | FCC+cabide | 3.6 | N/A | 636 | 933 | 29 | 43 | 293 | Charpy | N/A | 55*8*2 | V | 850 | 2021-01-29 | Semenyuk, A., Klimova, M., Shaysultanov, D., Chernichenko, R., Zherebtsov, S. & Stepanov, N. Effect of carbon content on cryogenic mechanical properties of CoCrFeMnNi high entropy alloy. IOP Conference Series: Materials Science and Engineering. 012050 (2021).
10 | CoCrFeMnNi-2.0%C with reduced concentration of Cr | C2.11-Co23.42-Cr6.23-Fe22.41-Mn22.02-Ni23.82 | annealed | VIM + cold-rolled (80% reduction) + annealed (1073K & 1h) + air-quenched | FCC+cabide | 3.6 | N/A | 786 | 1218 | 39 | 52 | 77 | Charpy | N/A | 55*8*2 | V | 860 | 2021-01-29 | Semenyuk, A., Klimova, M., Shaysultanov, D., Chernichenko, R., Zherebtsov, S. & Stepanov, N. Effect of carbon content on cryogenic mechanical properties of CoCrFeMnNi high entropy alloy. IOP Conference Series: Materials Science and Engineering. 012050 (2021).
11 | Cr26Mn20Fe20Co20Ni14 | Co20-Cr26-Fe20-Mn20-Ni14 | annealed | hot-forged (1273K) + annealed (1273K & 8h) | FCC | 33 | N/A | N/A | N/A | N/A | N/A | 298 | Charpy | N/A | 18*4*1 | V [0.8(depth)] | 595 | 2022-01-26 | Jiang, W., Gao, X., Cao, Y., Liu, Y., Mao, Q., Gu, L. & Zhao, Y. Charpy impact behavior and deformation mechanisms of Cr26Mn20Fe20Co20Ni14 high-entropy alloy at ambient and cryogenic temperatures. Mater. Sci. Eng.: A 837, doi:10.1016/j.msea.2022.142735 (2022).
12 | Cr26Mn20Fe20Co20Ni14 | Co20-Cr26-Fe20-Mn20-Ni14 | annealed | hot-forged (1273K) + annealed (1273K & 8h) | FCC | 33 | N/A | N/A | N/A | N/A | N/A | 77 | Charpy | N/A | 18*4*1 | V [0.8(depth)] | 667 | 2022-01-26 | Jiang, W., Gao, X., Cao, Y., Liu, Y., Mao, Q., Gu, L. & Zhao, Y. Charpy impact behavior and deformation mechanisms of Cr26Mn20Fe20Co20Ni14 high-entropy alloy at ambient and cryogenic temperatures. Mater. Sci. Eng.: A 837, doi:10.1016/j.msea.2022.142735 (2022).
13 | CrMnFeCoNi | Co20-Cr20-Fe20-Mn20-Ni20 | annealed | cold-rolled + annealed (1273K & 1h) | FCC | 27.5 | N/A | N/A | N/A | N/A | N/A | 298 | Charpy | N/A | 18*4*1 | V [0.8(depth)] | 607 | 2022-01-26 | Jiang, W., Gao, X., Cao, Y., Liu, Y., Mao, Q., Gu, L. & Zhao, Y. Charpy impact behavior and deformation mechanisms of Cr26Mn20Fe20Co20Ni14 high-entropy alloy at ambient and cryogenic temperatures. Mater. Sci. Eng.: A 837, doi:10.1016/j.msea.2022.142735 (2022).
14 | CrMnFeCoNi | Co20-Cr20-Fe20-Mn20-Ni20 | annealed | cold-rolled + annealed (1273K & 1h) | FCC | 27.5 | N/A | N/A | N/A | N/A | N/A | 77 | Charpy | N/A | 18*4*1 | V [0.8(depth)] | 606 | 2022-01-26 | Jiang, W., Gao, X., Cao, Y., Liu, Y., Mao, Q., Gu, L. & Zhao, Y. Charpy impact behavior and deformation mechanisms of Cr26Mn20Fe20Co20Ni14 high-entropy alloy at ambient and cryogenic temperatures. Mater. Sci. Eng.: A 837, doi:10.1016/j.msea.2022.142735 (2022).

## Impact energy
ID | Composition from the references | Composition (at. %) | Material condition | Processing history | Phase | Grain size (um) | Hardness (HV) | Tensile YS (MPa) | UTS (MPa) | Uniform (plastic) elongation | Final elongation (%) | Testing temperature (K) | Test type (Izod or Charpy) | Standard followed | Sample dimension (mm) | Notch geometry (U or V, unit in mm) | Impact energy (J) | Publication date | Reference
1 | Al0.1CoCrFeNi | Al2.44-Co24.39-Cr24.39-Fe24.39-Ni24.39 | hot-forged | VLM + hot-forged (1323K & 87% reduction) | FCC | N/A | N/A | 250 | 635 | N/A | 68 | 298 | Charpy | ASTM E-23 | 55*10*10 | V [2(depth)] | 420 | 2015-12-10 | Li, D. & Zhang, Y. The ultrahigh charpy impact toughness of forged AlxCoCrFeNi high entropy alloys at room and cryogenic temperatures. Intermetallics 70, 24-28, doi:10.1016/j.intermet.2015.11.002 (2016).
2 | Al0.1CoCrFeNi | Al2.44-Co24.39-Cr24.39-Fe24.39-Ni24.39 | hot-forged | VLM + hot-forged (1323K & 87% reduction) | FCC | N/A | N/A | 295 (200K) | 745 (200K) | N/A | 77 (200K) | 200 | Charpy | ASTM E-23 | 55*10*10 | V [2(depth)] | 318 | 2015-12-10 | Li, D. & Zhang, Y. The ultrahigh charpy impact toughness of forged AlxCoCrFeNi high entropy alloys at room and cryogenic temperatures. Intermetallics 70, 24-28, doi:10.1016/j.intermet.2015.11.002 (2016).
3 | Al0.1CoCrFeNi | Al2.44-Co24.39-Cr24.39-Fe24.39-Ni24.39 | hot-forged | VLM + hot-forged (1323K & 87% reduction) | FCC | N/A | N/A | 412 (77K) | 1042 (77K) | N/A | 101 (77K) | 77 | Charpy | ASTM E-23 | 55*10*10 | V [2(depth)] | 289 | 2015-12-10 | Li, D. & Zhang, Y. The ultrahigh charpy impact toughness of forged AlxCoCrFeNi high entropy alloys at room and cryogenic temperatures. Intermetallics 70, 24-28, doi:10.1016/j.intermet.2015.11.002 (2016).
4 | Al0.3CoCrFeNi | Al6.98-Co23.26-Cr23.26-Fe23.26-Ni23.26 | hot-forged | VLM + hot-forged (1323K & 87% reduction) | FCC | N/A | N/A | 220 | 620 | N/A | 76 | 298 | Charpy | ASTM E-23 | 55*10*10 | V [2(depth)] | 413 | 2015-12-10 | Li, D. & Zhang, Y. The ultrahigh charpy impact toughness of forged AlxCoCrFeNi high entropy alloys at room and cryogenic temperatures. Intermetallics 70, 24-28, doi:10.1016/j.intermet.2015.11.002 (2016).
5 | Al0.3CoCrFeNi | Al6.98-Co23.26-Cr23.26-Fe23.26-Ni23.26 | hot-forged | VLM + hot-forged (1323K & 87% reduction) | FCC | N/A | N/A | 310 (200K) | 635 (200K) | N/A | 73 (200K) | 200 | Charpy | ASTM E-23 | 55*10*10 | V [2(depth)] | 408 | 2015-12-10 | Li, D. & Zhang, Y. The ultrahigh charpy impact toughness of forged AlxCoCrFeNi high entropy alloys at room and cryogenic temperatures. Intermetallics 70, 24-28, doi:10.1016/j.intermet.2015.11.002 (2016).
6 | Al0.3CoCrFeNi | Al6.98-Co23.26-Cr23.26-Fe23.26-Ni23.26 | hot-forged | VLM + hot-forged (1323K & 87% reduction) | FCC | N/A | N/A | 515 (77K) | 1010 (77K) | N/A | 82 (77K) | 77 | Charpy | ASTM E-23 | 55*10*10 | V [2(depth)] | 328 | 2015-12-10 | Li, D. & Zhang, Y. The ultrahigh charpy impact toughness of forged AlxCoCrFeNi high entropy alloys at room and cryogenic temperatures. Intermetallics 70, 24-28, doi:10.1016/j.intermet.2015.11.002 (2016).
7 | CoCrFeNi | Co25-Cr25-Fe25-Ni25 | as-cast | VLM | FCC | 150 | N/A | N/A | N/A | N/A | N/A | 298 | Charpy | ASTM E-23 | 55*10*10 | V [2(depth)] | 287.44 | 2017-06-09 | Xia, S. Q., Gao, M. C. & Zhang, Y. Abnormal temperature dependence of impact toughness in Al CoCrFeNi system high entropy alloys. Mater. Chem. Phys. 210, 213-221, doi:10.1016/j.matchemphys.2017.06.021 (2018).
8 | CoCrFeNi | Co25-Cr25-Fe25-Ni25 | as-cast | VLM | FCC | 150 | N/A | N/A | N/A | N/A | N/A | 200 | Charpy | ASTM E-23 | 55*10*10 | V [2(depth)] | 321 | 2017-06-09 | Xia, S. Q., Gao, M. C. & Zhang, Y. Abnormal temperature dependence of impact toughness in Al CoCrFeNi system high entropy alloys. Mater. Chem. Phys. 210, 213-221, doi:10.1016/j.matchemphys.2017.06.021 (2018).
9 | CoCrFeNi | Co25-Cr25-Fe25-Ni25 | as-cast | VLM | FCC | 150 | N/A | N/A | N/A | N/A | N/A | 77 | Charpy | ASTM E-23 | 55*10*10 | V [2(depth)] | 397.87 | 2017-06-09 | Xia, S. Q., Gao, M. C. & Zhang, Y. Abnormal temperature dependence of impact toughness in Al CoCrFeNi system high entropy alloys. Mater. Chem. Phys. 210, 213-221, doi:10.1016/j.matchemphys.2017.06.021 (2018).
10 | CoCrFeNi | Co25-Cr25-Fe25-Ni25 | as-cast | VLM | FCC | 150 | N/A | N/A | N/A | N/A | N/A | 298 | Charpy | ASTM E-23 | 55*10*10 | U | 275.09 | 2017-06-09 | Xia, S. Q., Gao, M. C. & Zhang, Y. Abnormal temperature dependence of impact toughness in Al CoCrFeNi system high entropy alloys. Mater. Chem. Phys. 210, 213-221, doi:10.1016/j.matchemphys.2017.06.021 (2018).
11 | CoCrFeNi | Co25-Cr25-Fe25-Ni25 | as-cast | VLM | FCC | 150 | N/A | N/A | N/A | N/A | N/A | 200 | Charpy | ASTM E-23 | 55*10*10 | U | 321 | 2017-06-09 | Xia, S. Q., Gao, M. C. & Zhang, Y. Abnormal temperature dependence of impact toughness in Al CoCrFeNi system high entropy alloys. Mater. Chem. Phys. 210, 213-221, doi:10.1016/j.matchemphys.2017.06.021 (2018).
12 | CoCrFeNi | Co25-Cr25-Fe25-Ni25 | as-cast | VLM | FCC | 150 | N/A | N/A | N/A | N/A | N/A | 77 | Charpy | ASTM E-23 | 55*10*10 | U | 377.1 | 2017-06-09 | Xia, S. Q., Gao, M. C. & Zhang, Y. Abnormal temperature dependence of impact toughness in Al CoCrFeNi system high entropy alloys. Mater. Chem. Phys. 210, 213-221, doi:10.1016/j.matchemphys.2017.06.021 (2018).
13 | Al0.1CoCrFeNi | Al2.44-Co24.39-Cr24.39-Fe24.39-Ni24.39 | as-cast | VLM | FCC | 150 | N/A | N/A | N/A | N/A | N/A | 298 | Charpy | ASTM E-23 | 55*10*10 | V [2(depth)] | 294.34 | 2017-06-09 | Xia, S. Q., Gao, M. C. & Zhang, Y. Abnormal temperature dependence of impact toughness in Al CoCrFeNi system high entropy alloys. Mater. Chem. Phys. 210, 213-221, doi:10.1016/j.matchemphys.2017.06.021 (2018).
14 | Al0.1CoCrFeNi | Al2.44-Co24.39-Cr24.39-Fe24.39-Ni24.39 | as-cast | VLM | FCC | 150 | N/A | N/A | N/A | N/A | N/A | 200 | Charpy | ASTM E-23 | 55*10*10 | V [2(depth)] | 326 | 2017-06-09 | Xia, S. Q., Gao, M. C. & Zhang, Y. Abnormal temperature dependence of impact toughness in Al CoCrFeNi system high entropy alloys. Mater. Chem. Phys. 210, 213-221, doi:10.1016/j.matchemphys.2017.06.021 (2018).
15 | Al0.1CoCrFeNi | Al2.44-Co24.39-Cr24.39-Fe24.39-Ni24.39 | as-cast | VLM | FCC | 150 | N/A | N/A | N/A | N/A | N/A | 77 | Charpy | ASTM E-23 | 55*10*10 | V [2(depth)] | 371.45 | 2017-06-09 | Xia, S. Q., Gao, M. C. & Zhang, Y. Abnormal temperature dependence of impact toughness in Al CoCrFeNi system high entropy alloys. Mater. Chem. Phys. 210, 213-221, doi:10.1016/j.matchemphys.2017.06.021 (2018).
16 | Al0.75CoCrFeNi | Al15.79-Co21.05-Cr21.05-Fe21.05-Ni21.05 | as-cast | VLM | FCC+B2 | N/A | N/A | N/A | N/A | N/A | N/A | 298 | Charpy | ASTM E-23 | 55*10*10 | V [2(depth)] | 3.58 | 2017-06-09 | Xia, S. Q., Gao, M. C. & Zhang, Y. Abnormal temperature dependence of impact toughness in Al CoCrFeNi system high entropy alloys. Mater. Chem. Phys. 210, 213-221, doi:10.1016/j.matchemphys.2017.06.021 (2018).
17 | Al0.75CoCrFeNi | Al15.79-Co21.05-Cr21.05-Fe21.05-Ni21.05 | as-cast | VLM | FCC+B2 | N/A | N/A | N/A | N/A | N/A | N/A | 200 | Charpy | ASTM E-23 | 55*10*10 | V [2(depth)] | 3.02 | 2017-06-09 | Xia, S. Q., Gao, M. C. & Zhang, Y. Abnormal temperature dependence of impact toughness in Al CoCrFeNi system high entropy alloys. Mater. Chem. Phys. 210, 213-221, doi:10.1016/j.matchemphys.2017.06.021 (2018).
18 | Al0.75CoCrFeNi | Al15.79-Co21.05-Cr21.05-Fe21.05-Ni21.05 | as-cast | VLM | FCC+B2 | N/A | N/A | N/A | N/A | N/A | N/A | 77 | Charpy | ASTM E-23 | 55*10*10 | V [2(depth)] | 1.82 | 2017-06-09 | Xia, S. Q., Gao, M. C. & Zhang, Y. Abnormal temperature dependence of impact toughness in Al CoCrFeNi system high entropy alloys. Mater. Chem. Phys. 210, 213-221, doi:10.1016/j.matchemphys.2017.06.021 (2018).
19 | Al1.5CoCrFeNi | Al27.27-Co18.18-Cr18.18-Fe18.18-Ni18.18 | as-cast | VLM | BCC+B2 | N/A | N/A | N/A | N/A | N/A | N/A | 298 | Charpy | ASTM E-23 | 55*10*10 | V [2(depth)] | 1.28 | 2017-06-09 | Xia, S. Q., Gao, M. C. & Zhang, Y. Abnormal temperature dependence of impact toughness in Al CoCrFeNi system high entropy alloys. Mater. Chem. Phys. 210, 213-221, doi:10.1016/j.matchemphys.2017.06.021 (2018).
20 | Al1.5CoCrFeNi | Al27.27-Co18.18-Cr18.18-Fe18.18-Ni18.18 | as-cast | VLM | BCC+B2 | N/A | N/A | N/A | N/A | N/A | N/A | 200 | Charpy | ASTM E-23 | 55*10*10 | V [2(depth)] | 0.64 | 2017-06-09 | Xia, S. Q., Gao, M. C. & Zhang, Y. Abnormal temperature dependence of impact toughness in Al CoCrFeNi system high entropy alloys. Mater. Chem. Phys. 210, 213-221, doi:10.1016/j.matchemphys.2017.06.021 (2018).
21 | Al1.5CoCrFeNi | Al27.27-Co18.18-Cr18.18-Fe18.18-Ni18.18 | as-cast | VLM | BCC+B2 | N/A | N/A | N/A | N/A | N/A | N/A | 77 | Charpy | ASTM E-23 | 55*10*10 | V [2(depth)] | 0.64 | 2017-06-09 | Xia, S. Q., Gao, M. C. & Zhang, Y. Abnormal temperature dependence of impact toughness in Al CoCrFeNi system high entropy alloys. Mater. Chem. Phys. 210, 213-221, doi:10.1016/j.matchemphys.2017.06.021 (2018).
22 | CoCrFeMnNi (WS direction) | Co20-Cr20-Fe20-Mn20-Ni20 | as-cast | VIM | FCC | >1000 | N/A | N/A | N/A | N/A | N/A | 423 | Charpy | ASTM E23 | N/A | V | 182 | 2017-11-22 | Kim, J. H., Lim, K. R., Won, J. W., Na, Y. S. & Kim, H.-S. Mechanical properties and deformation twinning behavior of as-cast CoCrFeMnNi high-entropy alloy at low and high temperatures. Mater. Sci. Eng.: A 712, 108-113, doi:10.1016/j.msea.2017.11.081 (2018).
23 | CoCrFeMnNi (WS direction) | Co20-Cr20-Fe20-Mn20-Ni20 | as-cast | VIM | FCC | >1000 | N/A | N/A | N/A | N/A | N/A | 373 | Charpy | ASTM E23 | N/A | V | 194 | 2017-11-22 | Kim, J. H., Lim, K. R., Won, J. W., Na, Y. S. & Kim, H.-S. Mechanical properties and deformation twinning behavior of as-cast CoCrFeMnNi high-entropy alloy at low and high temperatures. Mater. Sci. Eng.: A 712, 108-113, doi:10.1016/j.msea.2017.11.081 (2018).
24 | CoCrFeMnNi (WS direction) | Co20-Cr20-Fe20-Mn20-Ni20 | as-cast | VIM | FCC | >1000 | N/A | 228 | 410 | N/A | 32 | 298 | Charpy | ASTM E23 | N/A | V | 201 | 2017-11-22 | Kim, J. H., Lim, K. R., Won, J. W., Na, Y. S. & Kim, H.-S. Mechanical properties and deformation twinning behavior of as-cast CoCrFeMnNi high-entropy alloy at low and high temperatures. Mater. Sci. Eng.: A 712, 108-113, doi:10.1016/j.msea.2017.11.081 (2018).
25 | CoCrFeMnNi (WS direction) | Co20-Cr20-Fe20-Mn20-Ni20 | as-cast | VIM | FCC | >1000 | N/A | 258 (213K) | 468 (213K) | N/A | 39 (213K) | 213 | Charpy | ASTM E23 | N/A | V | 210 | 2017-11-22 | Kim, J. H., Lim, K. R., Won, J. W., Na, Y. S. & Kim, H.-S. Mechanical properties and deformation twinning behavior of as-cast CoCrFeMnNi high-entropy alloy at low and high temperatures. Mater. Sci. Eng.: A 712, 108-113, doi:10.1016/j.msea.2017.11.081 (2018).
26 | CoCrFeMnNi (WS direction) | Co20-Cr20-Fe20-Mn20-Ni20 | as-cast | VIM | FCC | >1000 | N/A | 295 (173K) | 545 (173K) | N/A | 38 (173K) | 173 | Charpy | ASTM E23 | N/A | V | 214 | 2017-11-22 | Kim, J. H., Lim, K. R., Won, J. W., Na, Y. S. & Kim, H.-S. Mechanical properties and deformation twinning behavior of as-cast CoCrFeMnNi high-entropy alloy at low and high temperatures. Mater. Sci. Eng.: A 712, 108-113, doi:10.1016/j.msea.2017.11.081 (2018).
27 | CoCrFeMnNi (WS direction) | Co20-Cr20-Fe20-Mn20-Ni20 | as-cast | VIM | FCC | >1000 | N/A | 333 (113K) | 596 (113K) | N/A | 45 (113K) | 123 | Charpy | ASTM E23 | N/A | V | 185 | 2017-11-22 | Kim, J. H., Lim, K. R., Won, J. W., Na, Y. S. & Kim, H.-S. Mechanical properties and deformation twinning behavior of as-cast CoCrFeMnNi high-entropy alloy at low and high temperatures. Mater. Sci. Eng.: A 712, 108-113, doi:10.1016/j.msea.2017.11.081 (2018).
28 | CoCrFeMnNi (WL direction) | Co20-Cr20-Fe20-Mn20-Ni20 | as-cast | VIM | FCC | >1000 | N/A | N/A | N/A | N/A | N/A | 423 | Charpy | ASTM E23 | N/A | V | 214 | 2017-11-22 | Kim, J. H., Lim, K. R., Won, J. W., Na, Y. S. & Kim, H.-S. Mechanical properties and deformation twinning behavior of as-cast CoCrFeMnNi high-entropy alloy at low and high temperatures. Mater. Sci. Eng.: A 712, 108-113, doi:10.1016/j.msea.2017.11.081 (2018).
29 | CoCrFeMnNi (WL direction) | Co20-Cr20-Fe20-Mn20-Ni20 | as-cast | VIM | FCC | >1000 | N/A | N/A | N/A | N/A | N/A | 373 | Charpy | ASTM E23 | N/A | V | 237 | 2017-11-22 | Kim, J. H., Lim, K. R., Won, J. W., Na, Y. S. & Kim, H.-S. Mechanical properties and deformation twinning behavior of as-cast CoCrFeMnNi high-entropy alloy at low and high temperatures. Mater. Sci. Eng.: A 712, 108-113, doi:10.1016/j.msea.2017.11.081 (2018).
30 | CoCrFeMnNi (WL direction) | Co20-Cr20-Fe20-Mn20-Ni20 | as-cast | VIM | FCC | >1000 | N/A | 223 | 442 | N/A | 46 | 298 | Charpy | ASTM E23 | N/A | V | 233 | 2017-11-22 | Kim, J. H., Lim, K. R., Won, J. W., Na, Y. S. & Kim, H.-S. Mechanical properties and deformation twinning behavior of as-cast CoCrFeMnNi high-entropy alloy at low and high temperatures. Mater. Sci. Eng.: A 712, 108-113, doi:10.1016/j.msea.2017.11.081 (2018).
31 | CoCrFeMnNi (WL direction) | Co20-Cr20-Fe20-Mn20-Ni20 | as-cast | VIM | FCC | >1000 | N/A | 258 (213K) | 512 (213K) | N/A | 37 (213K) | 213 | Charpy | ASTM E23 | N/A | V | 238 | 2017-11-22 | Kim, J. H., Lim, K. R., Won, J. W., Na, Y. S. & Kim, H.-S. Mechanical properties and deformation twinning behavior of as-cast CoCrFeMnNi high-entropy alloy at low and high temperatures. Mater. Sci. Eng.: A 712, 108-113, doi:10.1016/j.msea.2017.11.081 (2018).
32 | CoCrFeMnNi (WL direction) | Co20-Cr20-Fe20-Mn20-Ni20 | as-cast | VIM | FCC | >1000 | N/A | 286 (173K) | 526 (173K) | N/A | 32 (173K) | 173 | Charpy | ASTM E23 | N/A | V | 192 | 2017-11-22 | Kim, J. H., Lim, K. R., Won, J. W., Na, Y. S. & Kim, H.-S. Mechanical properties and deformation twinning behavior of as-cast CoCrFeMnNi high-entropy alloy at low and high temperatures. Mater. Sci. Eng.: A 712, 108-113, doi:10.1016/j.msea.2017.11.081 (2018).
33 | CoCrFeMnNi (WL direction) | Co20-Cr20-Fe20-Mn20-Ni20 | as-cast | VIM | FCC | >1000 | N/A | 335 (113K) | 631 (113K) | N/A | 40 (113K) | 123 | Charpy | ASTM E23 | N/A | V | 199 | 2017-11-22 | Kim, J. H., Lim, K. R., Won, J. W., Na, Y. S. & Kim, H.-S. Mechanical properties and deformation twinning behavior of as-cast CoCrFeMnNi high-entropy alloy at low and high temperatures. Mater. Sci. Eng.: A 712, 108-113, doi:10.1016/j.msea.2017.11.081 (2018).
34 | CoCrFeMnNi (H direction) | Co20-Cr20-Fe20-Mn20-Ni20 | as-cast | VIM | FCC | >1000 | N/A | N/A | N/A | N/A | N/A | 423 | Charpy | ASTM E23 | N/A | V | 186 | 2017-11-22 | Kim, J. H., Lim, K. R., Won, J. W., Na, Y. S. & Kim, H.-S. Mechanical properties and deformation twinning behavior of as-cast CoCrFeMnNi high-entropy alloy at low and high temperatures. Mater. Sci. Eng.: A 712, 108-113, doi:10.1016/j.msea.2017.11.081 (2018).
35 | CoCrFeMnNi (H direction) | Co20-Cr20-Fe20-Mn20-Ni20 | as-cast | VIM | FCC | >1000 | N/A | N/A | N/A | N/A | N/A | 373 | Charpy | ASTM E23 | N/A | V | 177 | 2017-11-22 | Kim, J. H., Lim, K. R., Won, J. W., Na, Y. S. & Kim, H.-S. Mechanical properties and deformation twinning behavior of as-cast CoCrFeMnNi high-entropy alloy at low and high temperatures. Mater. Sci. Eng.: A 712, 108-113, doi:10.1016/j.msea.2017.11.081 (2018).
36 | CoCrFeMnNi (H direction) | Co20-Cr20-Fe20-Mn20-Ni20 | as-cast | VIM | FCC | >1000 | N/A | 212 | 414 | N/A | 43 | 298 | Charpy | ASTM E23 | N/A | V | 200 | 2017-11-22 | Kim, J. H., Lim, K. R., Won, J. W., Na, Y. S. & Kim, H.-S. Mechanical properties and deformation twinning behavior of as-cast CoCrFeMnNi high-entropy alloy at low and high temperatures. Mater. Sci. Eng.: A 712, 108-113, doi:10.1016/j.msea.2017.11.081 (2018).
37 | CoCrFeMnNi (H direction) | Co20-Cr20-Fe20-Mn20-Ni20 | as-cast | VIM | FCC | >1000 | N/A | 277 (213K) | 517 (213K) | N/A | 39 (213K) | 213 | Charpy | ASTM E23 | N/A | V | 176 | 2017-11-22 | Kim, J. H., Lim, K. R., Won, J. W., Na, Y. S. & Kim, H.-S. Mechanical properties and deformation twinning behavior of as-cast CoCrFeMnNi high-entropy alloy at low and high temperatures. Mater. Sci. Eng.: A 712, 108-113, doi:10.1016/j.msea.2017.11.081 (2018).
38 | CoCrFeMnNi (H direction) | Co20-Cr20-Fe20-Mn20-Ni20 | as-cast | VIM | FCC | >1000 | N/A | 305 (173K) | 536 (173K) | N/A | 31 (173K) | 173 | Charpy | ASTM E23 | N/A | V | 173 | 2017-11-22 | Kim, J. H., Lim, K. R., Won, J. W., Na, Y. S. & Kim, H.-S. Mechanical properties and deformation twinning behavior of as-cast CoCrFeMnNi high-entropy alloy at low and high temperatures. Mater. Sci. Eng.: A 712, 108-113, doi:10.1016/j.msea.2017.11.081 (2018).
39 | CoCrFeMnNi (H direction) | Co20-Cr20-Fe20-Mn20-Ni20 | as-cast | VIM | FCC | >1000 | N/A | 344 (113K) | 608 (113K) | N/A | 40 (113K) | 123 | Charpy | ASTM E23 | N/A | V | 147 | 2017-11-22 | Kim, J. H., Lim, K. R., Won, J. W., Na, Y. S. & Kim, H.-S. Mechanical properties and deformation twinning behavior of as-cast CoCrFeMnNi high-entropy alloy at low and high temperatures. Mater. Sci. Eng.: A 712, 108-113, doi:10.1016/j.msea.2017.11.081 (2018).
40 | FeCrNiMnCo | Co20-Cr20-Fe20-Mn20-Ni20 | as-printed | LAAM | FCC | N/A | N/A | 568 (273K) | 693 (273K) | N/A | 37.9 (273K) | 273 | Charpy | N/A | N/A | N/A | 49.5 | 2018-11-12 | Bi, G., Chew, Y., Weng, F., Zhu, Z., Ng, F. L. & Lee, B. Y. Process study and characterization of properties of FerCrNiMnCo high-entropy alloys fabricated by laser-aided additive manufacturing. Advanced Laser Processing and Manufacturing II. 43-52, doi:10.1117/12.2502272 (2018).
41 | FeCrNiMnCo | Co20-Cr20-Fe20-Mn20-Ni20 | as-printed | LAAM | FCC | N/A | N/A | 576 (233K) | 707 (233K) | N/A | 39.5 (233K) | 233 | Charpy | N/A | N/A | N/A | 45 | 2018-11-12 | Bi, G., Chew, Y., Weng, F., Zhu, Z., Ng, F. L. & Lee, B. Y. Process study and characterization of properties of FerCrNiMnCo high-entropy alloys fabricated by laser-aided additive manufacturing. Advanced Laser Processing and Manufacturing II. 43-52, doi:10.1117/12.2502272 (2018).
42 | FeCrNiMnCo | Co20-Cr20-Fe20-Mn20-Ni20 | as-printed | LAAM | FCC | N/A | N/A | 643 (193K) | 794 (193K) | N/A | 37.5 (193K) | 193 | Charpy | N/A | N/A | N/A | 43 | 2018-11-12 | Bi, G., Chew, Y., Weng, F., Zhu, Z., Ng, F. L. & Lee, B. Y. Process study and characterization of properties of FerCrNiMnCo high-entropy alloys fabricated by laser-aided additive manufacturing. Advanced Laser Processing and Manufacturing II. 43-52, doi:10.1117/12.2502272 (2018).
43 | FeCrNiMnCo | Co20-Cr20-Fe20-Mn20-Ni20 | as-printed | LAAM | FCC | N/A | N/A | 701 (143K) | 871 (143K) | N/A | 42 (143K) | 143 | Charpy | N/A | N/A | N/A | 41.5 | 2018-11-12 | Bi, G., Chew, Y., Weng, F., Zhu, Z., Ng, F. L. & Lee, B. Y. Process study and characterization of properties of FerCrNiMnCo high-entropy alloys fabricated by laser-aided additive manufacturing. Advanced Laser Processing and Manufacturing II. 43-52, doi:10.1117/12.2502272 (2018).
44 | V10Cr10Fe45Co30Ni5 | Co30-Cr10-Fe45-Ni5-V10 | annealed | VIM + homogenized (1373K & 6h) + cold-rolled (75% reduction) + annealed (1223K & 1h) + water-quenched | FCC | 20.6 ± 11.0 | N/A | 257±13 | 645±9 | N/A | 60.2±6 | 298 | Charpy | ASTM E23-07 | 55*10*5 | V | 112.6 | 2019-01-26 | Jo, Y. H., Kim, D. G., Jo, M. C., Doh, K. Y., Sohn, S. S., Lee, D., Kim, H. S., Lee, B. J. & Lee, S. Effects of deformation–induced BCC martensitic transformation and twinning on impact toughness and dynamic tensile response in metastable VCrFeCoNi high–entropy alloy. J. Alloys Compd. 785, 1056-1067, doi:10.1016/j.jallcom.2019.01.293 (2019).
45 | V10Cr10Fe45Co30Ni5 | Co30-Cr10-Fe45-Ni5-V10 | annealed | VIM + homogenized (1373K & 6h) + cold-rolled (75% reduction) + annealed (1223K & 1h) + water-quenched | FCC | 20.6 ± 11.0 | N/A | 530±7 (77K) | 1275±15 (77K) | N/A | 79.2±1.2 (77K) | 77 | Charpy | ASTM E23-07 | 55*10*5 | V | 108.2 | 2019-01-26 | Jo, Y. H., Kim, D. G., Jo, M. C., Doh, K. Y., Sohn, S. S., Lee, D., Kim, H. S., Lee, B. J. & Lee, S. Effects of deformation–induced BCC martensitic transformation and twinning on impact toughness and dynamic tensile response in metastable VCrFeCoNi high–entropy alloy. J. Alloys Compd. 785, 1056-1067, doi:10.1016/j.jallcom.2019.01.293 (2019).
46 | CoCrNi | Co33.33-Cr33.33-Ni33.33 | annealed | VLM + homogenized (1473K & 12h) + forged (873-923K & ~83% reduction) + annealed (1173K & 2h) | FCC | 30 | N/A | 545 (77K) | 1306 (77K) | N/A | 81.8 (77K) | 77 | Charpy | ASTM E23 | 55*10*10 | V [0.25±0.025(radius)] | 382±11 | 2019-07-19 | Yang, M., Zhou, L., Wang, C., Jiang, P., Yuan, F., Ma, E. & Wu, X. High impact toughness of CrCoNi medium-entropy alloy at liquid-helium temperature. Scr. Mater. 172, 66-71, doi:10.1016/j.scriptamat.2019.07.010 (2019).
47 | CoCrNi | Co33.33-Cr33.33-Ni33.33 | annealed | VLM + homogenized (1473K & 12h) + forged (873-923K & ~83% reduction) + annealed (1173K & 2h) | FCC | 30 | N/A | 626 (4.2K) | 1389 (4.2K) | N/A | 83.5 (4.2K) | 4.2 | Charpy | ASTM E23 | 55*10*10 | V [0.25±0.025(radius)] | 340±2 | 2019-07-19 | Yang, M., Zhou, L., Wang, C., Jiang, P., Yuan, F., Ma, E. & Wu, X. High impact toughness of CrCoNi medium-entropy alloy at liquid-helium temperature. Scr. Mater. 172, 66-71, doi:10.1016/j.scriptamat.2019.07.010 (2019).
48 | FeCoCrNi | Co25-Cr25-Fe25-Ni25 | as-printed | SLM | FCC | N/A | 218 | 581.9 | 707.9 | N/A | 21.2 | 298 | N/A | N/A | 55*10*5 | V [2(depth) & 45°(angle)] | 18.4 | 2020-01-08 | Lin, D., Xu, L., Jing, H., Han, Y., Zhao, L. & Minami, F. Effects of annealing on the structure and mechanical properties of FeCoCrNi high-entropy alloy fabricated via selective laser melting. Add. Manuf. 32, doi:10.1016/j.addma.2020.101058 (2020).
49 | FeCoCrNi | Co25-Cr25-Fe25-Ni25 | annealed | SLM + annealed (773K & 2h) + furnace-cooled | FCC | N/A | 216 | 570 | 720 | N/A | 21.3 | 298 | N/A | N/A | 55*10*5 | V [2(depth) & 45°(angle)] | 17.7 | 2020-01-08 | Lin, D., Xu, L., Jing, H., Han, Y., Zhao, L. & Minami, F. Effects of annealing on the structure and mechanical properties of FeCoCrNi high-entropy alloy fabricated via selective laser melting. Add. Manuf. 32, doi:10.1016/j.addma.2020.101058 (2020).
50 | FeCoCrNi | Co25-Cr25-Fe25-Ni25 | annealed | SLM + annealed (873K & 2h) + furnace-cooled | FCC | N/A | 220 | N/A | N/A | N/A | N/A | 298 | N/A | N/A | 55*10*5 | V [2(depth) & 45°(angle)] | 21.7 | 2020-01-08 | Lin, D., Xu, L., Jing, H., Han, Y., Zhao, L. & Minami, F. Effects of annealing on the structure and mechanical properties of FeCoCrNi high-entropy alloy fabricated via selective laser melting. Add. Manuf. 32, doi:10.1016/j.addma.2020.101058 (2020).
51 | FeCoCrNi | Co25-Cr25-Fe25-Ni25 | annealed | SLM + annealed (973K & 2h) + furnace-cooled | FCC | N/A | 203 | 487 | 710 | N/A | 28.4 | 298 | N/A | N/A | 55*10*5 | V [2(depth) & 45°(angle)] | 28 | 2020-01-08 | Lin, D., Xu, L., Jing, H., Han, Y., Zhao, L. & Minami, F. Effects of annealing on the structure and mechanical properties of FeCoCrNi high-entropy alloy fabricated via selective laser melting. Add. Manuf. 32, doi:10.1016/j.addma.2020.101058 (2020).
52 | FeCoCrNi | Co25-Cr25-Fe25-Ni25 | annealed | SLM + annealed (1073K & 2h) + furnace-cooled | FCC | N/A | 203 | N/A | N/A | N/A | N/A | 298 | N/A | N/A | 55*10*5 | V [2(depth) & 45°(angle)] | 33.7 | 2020-01-08 | Lin, D., Xu, L., Jing, H., Han, Y., Zhao, L. & Minami, F. Effects of annealing on the structure and mechanical properties of FeCoCrNi high-entropy alloy fabricated via selective laser melting. Add. Manuf. 32, doi:10.1016/j.addma.2020.101058 (2020).
53 | FeCoCrNi | Co25-Cr25-Fe25-Ni25 | annealed | SLM + annealed (1173K & 2h) + furnace-cooled | FCC | N/A | 201 | 432 | 683 | N/A | 30.3 | 298 | N/A | N/A | 55*10*5 | V [2(depth) & 45°(angle)] | 33.6 | 2020-01-08 | Lin, D., Xu, L., Jing, H., Han, Y., Zhao, L. & Minami, F. Effects of annealing on the structure and mechanical properties of FeCoCrNi high-entropy alloy fabricated via selective laser melting. Add. Manuf. 32, doi:10.1016/j.addma.2020.101058 (2020).
54 | FeCoCrNi | Co25-Cr25-Fe25-Ni25 | annealed | SLM + annealed (1273K & 2h) + furnace-cooled | FCC | N/A | 186 | N/A | N/A | N/A | N/A | 298 | N/A | N/A | 55*10*5 | V [2(depth) & 45°(angle)] | 36.4 | 2020-01-08 | Lin, D., Xu, L., Jing, H., Han, Y., Zhao, L. & Minami, F. Effects of annealing on the structure and mechanical properties of FeCoCrNi high-entropy alloy fabricated via selective laser melting. Add. Manuf. 32, doi:10.1016/j.addma.2020.101058 (2020).
55 | FeCoCrNi | Co25-Cr25-Fe25-Ni25 | annealed | SLM + annealed (1373K & 2h) + furnace-cooled | FCC | N/A | 164 | 294 | 645 | N/A | 36.6 | 298 | N/A | N/A | 55*10*5 | V [2(depth) & 45°(angle)] | 34.4 | 2020-01-08 | Lin, D., Xu, L., Jing, H., Han, Y., Zhao, L. & Minami, F. Effects of annealing on the structure and mechanical properties of FeCoCrNi high-entropy alloy fabricated via selective laser melting. Add. Manuf. 32, doi:10.1016/j.addma.2020.101058 (2020).
56 | FeCoCrNi | Co25-Cr25-Fe25-Ni25 | annealed | SLM + annealed (1473K & 2h) + furnace-cooled | FCC | N/A | 142 | N/A | N/A | N/A | N/A | 298 | N/A | N/A | 55*10*5 | V [2(depth) & 45°(angle)] | 35.4 | 2020-01-08 | Lin, D., Xu, L., Jing, H., Han, Y., Zhao, L. & Minami, F. Effects of annealing on the structure and mechanical properties of FeCoCrNi high-entropy alloy fabricated via selective laser melting. Add. Manuf. 32, doi:10.1016/j.addma.2020.101058 (2020).
57 | FeCoCrNi | Co25-Cr25-Fe25-Ni25 | annealed | SLM + annealed (1573K & 2h) + furnace-cooled | FCC | N/A | 138 | 221 | 633.2 | N/A | 49 | 298 | N/A | N/A | 55*10*5 | V [2(depth) & 45°(angle)] | 36.1 | 2020-01-08 | Lin, D., Xu, L., Jing, H., Han, Y., Zhao, L. & Minami, F. Effects of annealing on the structure and mechanical properties of FeCoCrNi high-entropy alloy fabricated via selective laser melting. Add. Manuf. 32, doi:10.1016/j.addma.2020.101058 (2020).
58 | AlCoCrFeNi2.1 | Al16.39-Co16.39-Cr16.39-Fe16.39-Ni34.43 | as-cast | VIM | FCC+B2 | N/A | N/A | 540 | 1068.8 | N/A | 8.2 | 298 | Charpy | ASTM E-23 | 55*10*10 | V [2(depth) & 45°(angle)] | 6.33 | 2020-05-12 | Zhang, L. & Zhang, Y. Tensile Properties and Impact Toughness of AlCoxCrFeNi3.1–x (x = 0.4, 1) High-Entropy Alloys. Frontiers in Materials 7, doi:10.3389/fmats.2020.00092 (2020).
59 | AlCoCrFeNi2.1 | Al16.39-Co16.39-Cr16.39-Fe16.39-Ni34.43 | as-cast | VIM | FCC+B2 | N/A | N/A | 540 | 1068.8 | N/A | 8.2 | 200 | Charpy | ASTM E-23 | 55*10*10 | V [2(depth) & 45°(angle)] | 4.8 | 2020-05-12 | Zhang, L. & Zhang, Y. Tensile Properties and Impact Toughness of AlCoxCrFeNi3.1–x (x = 0.4, 1) High-Entropy Alloys. Frontiers in Materials 7, doi:10.3389/fmats.2020.00092 (2020).
60 | AlCoCrFeNi2.1 | Al16.39-Co16.39-Cr16.39-Fe16.39-Ni34.43 | as-cast | VIM | FCC+B2 | N/A | N/A | 540 | 1068.8 | N/A | 8.2 | 77 | Charpy | ASTM E-23 | 55*10*10 | V [2(depth) & 45°(angle)] | 3.76 | 2020-05-12 | Zhang, L. & Zhang, Y. Tensile Properties and Impact Toughness of AlCoxCrFeNi3.1–x (x = 0.4, 1) High-Entropy Alloys. Frontiers in Materials 7, doi:10.3389/fmats.2020.00092 (2020).
61 | AlCoCrFeNi2.1 | Al16.39-Co16.39-Cr16.39-Fe16.39-Ni34.43 | as-cast | VIM | FCC+B2 | N/A | N/A | 540 | 1068.8 | N/A | 8.2 | 298 | Charpy | ASTM E-23 | 55*10*10 | U [2(depth)] | 9.3 | 2020-05-12 | Zhang, L. & Zhang, Y. Tensile Properties and Impact Toughness of AlCoxCrFeNi3.1–x (x = 0.4, 1) High-Entropy Alloys. Frontiers in Materials 7, doi:10.3389/fmats.2020.00092 (2020).
62 | AlCoCrFeNi2.1 | Al16.39-Co16.39-Cr16.39-Fe16.39-Ni34.43 | as-cast | VIM | FCC+B2 | N/A | N/A | 540 | 1068.8 | N/A | 8.2 | 200 | Charpy | ASTM E-23 | 55*10*10 | U [2(depth)] | 6.4 | 2020-05-12 | Zhang, L. & Zhang, Y. Tensile Properties and Impact Toughness of AlCoxCrFeNi3.1–x (x = 0.4, 1) High-Entropy Alloys. Frontiers in Materials 7, doi:10.3389/fmats.2020.00092 (2020).
63 | AlCoCrFeNi2.1 | Al16.39-Co6.56-Cr16.39-Fe16.39-Ni44.26 | as-cast | VIM | FCC+B2 | N/A | N/A | 540 | 1068.8 | N/A | 8.2 | 77 | Charpy | ASTM E-23 | 55*10*10 | U [2(depth)] | 5.3 | 2020-05-12 | Zhang, L. & Zhang, Y. Tensile Properties and Impact Toughness of AlCoxCrFeNi3.1–x (x = 0.4, 1) High-Entropy Alloys. Frontiers in Materials 7, doi:10.3389/fmats.2020.00092 (2020).
64 | AlCo0.4CrFeNi2.7 | Al16.39-Co6.56-Cr16.39-Fe16.39-Ni44.26 | as-cast | VIM | FCC+B2 | N/A | N/A | 540 | 941.1 | N/A | 8.5 | 298 | Charpy | ASTM E-23 | 55*10*10 | V [2(depth) & 45°(angle)] | 21.77 | 2020-05-12 | Zhang, L. & Zhang, Y. Tensile Properties and Impact Toughness of AlCoxCrFeNi3.1–x (x = 0.4, 1) High-Entropy Alloys. Frontiers in Materials 7, doi:10.3389/fmats.2020.00092 (2020).
65 | AlCo0.4CrFeNi2.7 | Al16.39-Co6.56-Cr16.39-Fe16.39-Ni44.26 | as-cast | VIM | FCC+B2 | N/A | N/A | 540 | 941.1 | N/A | 8.5 | 200 | Charpy | ASTM E-23 | 55*10*10 | V [2(depth) & 45°(angle)] | 14.7 | 2020-05-12 | Zhang, L. & Zhang, Y. Tensile Properties and Impact Toughness of AlCoxCrFeNi3.1–x (x = 0.4, 1) High-Entropy Alloys. Frontiers in Materials 7, doi:10.3389/fmats.2020.00092 (2020).
66 | AlCo0.4CrFeNi2.7 | Al16.39-Co6.56-Cr16.39-Fe16.39-Ni44.26 | as-cast | VIM | FCC+B2 | N/A | N/A | 540 | 941.1 | N/A | 8.5 | 77 | Charpy | ASTM E-23 | 55*10*10 | V [2(depth) & 45°(angle)] | 8.14 | 2020-05-12 | Zhang, L. & Zhang, Y. Tensile Properties and Impact Toughness of AlCoxCrFeNi3.1–x (x = 0.4, 1) High-Entropy Alloys. Frontiers in Materials 7, doi:10.3389/fmats.2020.00092 (2020).
67 | AlCo0.4CrFeNi2.7 | Al16.39-Co6.56-Cr16.39-Fe16.39-Ni44.26 | as-cast | VIM | FCC+B2 | N/A | N/A | 540 | 941.1 | N/A | 8.5 | 298 | Charpy | ASTM E-23 | 55*10*10 | U [2(depth)] | 28.5 | 2020-05-12 | Zhang, L. & Zhang, Y. Tensile Properties and Impact Toughness of AlCoxCrFeNi3.1–x (x = 0.4, 1) High-Entropy Alloys. Frontiers in Materials 7, doi:10.3389/fmats.2020.00092 (2020).
68 | AlCo0.4CrFeNi2.7 | Al16.39-Co6.56-Cr16.39-Fe16.39-Ni44.26 | as-cast | VIM | FCC+B2 | N/A | N/A | 540 | 941.1 | N/A | 8.5 | 200 | Charpy | ASTM E-23 | 55*10*10 | U [2(depth)] | 22 | 2020-05-12 | Zhang, L. & Zhang, Y. Tensile Properties and Impact Toughness of AlCoxCrFeNi3.1–x (x = 0.4, 1) High-Entropy Alloys. Frontiers in Materials 7, doi:10.3389/fmats.2020.00092 (2020).
69 | AlCo0.4CrFeNi2.7 | Al16.39-Co6.56-Cr16.39-Fe16.39-Ni44.26 | as-cast | VIM | FCC+B2 | N/A | N/A | 540 | 941.1 | N/A | 8.5 | 77 | Charpy | ASTM E-23 | 55*10*10 | U [2(depth)] | 10.4 | 2020-05-12 | Zhang, L. & Zhang, Y. Tensile Properties and Impact Toughness of AlCoxCrFeNi3.1–x (x = 0.4, 1) High-Entropy Alloys. Frontiers in Materials 7, doi:10.3389/fmats.2020.00092 (2020).
70 | CrMnFeCoNi | Co20-Cr20-Fe20-Mn20-Ni20 | as-printed | SLM | FCC | 12.93 | N/A | 770 | 920 | N/A | 30.8 | 298 | Charpy | ASTM E2248-15 | N/A | V | 176.2±8.3 | 2021-06-17 | Kim, Y.-K., Kim, M.-C. & Lee, K.-A. 1.45 GPa ultrastrong cryogenic strength with superior impact toughness in the in-situ nano oxide reinforced CrMnFeCoNi high-entropy alloy matrix nanocomposite manufactured by laser powder bed fusion. Journal of Materials Science & Technology 97, 10-19, doi:10.1016/j.jmst.2021.04.030 (2022).
71 | CrMnFeCoNi | Co20-Cr20-Fe20-Mn20-Ni20 | as-printed | SLM | FCC | 12.93 | N/A | 1150 | 1450 | N/A | 23.4 | 77 | Charpy | ASTM E2248-15 | N/A | V | 103.7±4.8 | 2021-06-17 | Kim, Y.-K., Kim, M.-C. & Lee, K.-A. 1.45 GPa ultrastrong cryogenic strength with superior impact toughness in the in-situ nano oxide reinforced CrMnFeCoNi high-entropy alloy matrix nanocomposite manufactured by laser powder bed fusion. Journal of Materials Science & Technology 97, 10-19, doi:10.1016/j.jmst.2021.04.030 (2022).
72 | WC-12%(NbTaTiVW) + Cu-alloy-binder | C47.71-Nb0.92-Ta0.92-Ti0.92-V0.92-W48.63 | as-sintered | infiltrated (1373K & 20min) + furnace-cooled | WC+BCC+Cu-alloy | N/A | N/A | N/A | N/A | N/A | N/A | 298 | Charpy | ASTM E23 | 55*10*10 | V [2(depth)] | 5.4 | 2021-06-19 | Ostovari Moghaddam, A., Pasandideh, J., Abdollahzadeh, A., Shaburova, N. A. & Trofimov, E. On the application of NbTaTiVW refractory high entropy alloy particles in the manufacturing process of WC based matrix body drill bits. International Journal of Refractory Metals and Hard Materials 99, doi:10.1016/j.ijrmhm.2021.105608 (2021).
73 | WC-20%(NbTaTiVW) + Cu-alloy-binder | C45.96-Nb1.62-Ta1.62-Ti1.62-V1.62-W47.57 | as-sintered | infiltrated (1373K & 20min) + furnace-cooled | WC+BCC+Cu-alloy | N/A | N/A | N/A | N/A | N/A | N/A | 298 | Charpy | ASTM E23 | 55*10*10 | V [2(depth)] | 12.1 | 2021-06-19 | Ostovari Moghaddam, A., Pasandideh, J., Abdollahzadeh, A., Shaburova, N. A. & Trofimov, E. On the application of NbTaTiVW refractory high entropy alloy particles in the manufacturing process of WC based matrix body drill bits. International Journal of Refractory Metals and Hard Materials 99, doi:10.1016/j.ijrmhm.2021.105608 (2021).
74 | WC-30%(NbTaTiVW) + Cu-alloy-binder | C43.45-Nb2.62-Ta2.62-Ti2.62-V2.62-W46.07 | as-sintered | infiltrated (1373K & 20min) + furnace-cooled | WC+BCC+Cu-alloy | N/A | N/A | N/A | N/A | N/A | N/A | 298 | Charpy | ASTM E23 | 55*10*10 | V [2(depth)] | 14 | 2021-06-19 | Ostovari Moghaddam, A., Pasandideh, J., Abdollahzadeh, A., Shaburova, N. A. & Trofimov, E. On the application of NbTaTiVW refractory high entropy alloy particles in the manufacturing process of WC based matrix body drill bits. International Journal of Refractory Metals and Hard Materials 99, doi:10.1016/j.ijrmhm.2021.105608 (2021).
75 | Cr26Mn20Fe20Co20Ni14 | Co20-Cr26-Fe20-Mn20-Ni14 | annealed | hot-forged (1273K) + annealed (1273K & 8h) | FCC | 33 | N/A | N/A | N/A | N/A | N/A | 298 | Charpy | N/A | 18*4*1 | V [0.8(depth)] | 1.75 | 2022-01-26 | Jiang, W., Gao, X., Cao, Y., Liu, Y., Mao, Q., Gu, L. & Zhao, Y. Charpy impact behavior and deformation mechanisms of Cr26Mn20Fe20Co20Ni14 high-entropy alloy at ambient and cryogenic temperatures. Mater. Sci. Eng.: A 837, doi:10.1016/j.msea.2022.142735 (2022).
76 | Cr26Mn20Fe20Co20Ni14 | Co20-Cr26-Fe20-Mn20-Ni14 | annealed | hot-forged (1273K) + annealed (1273K & 8h) | FCC | 33 | N/A | N/A | N/A | N/A | N/A | 77 | Charpy | N/A | 18*4*1 | V [0.8(depth)] | 1.87 | 2022-01-26 | Jiang, W., Gao, X., Cao, Y., Liu, Y., Mao, Q., Gu, L. & Zhao, Y. Charpy impact behavior and deformation mechanisms of Cr26Mn20Fe20Co20Ni14 high-entropy alloy at ambient and cryogenic temperatures. Mater. Sci. Eng.: A 837, doi:10.1016/j.msea.2022.142735 (2022).
77 | CrMnFeCoNi | Co20-Cr20-Fe20-Mn20-Ni20 | annealed | cold-rolled + annealed (1273K & 1h) | FCC | 27.5 | N/A | N/A | N/A | N/A | N/A | 298 | Charpy | N/A | 18*4*1 | V [0.8(depth)] | 1.77 | 2022-01-26 | Jiang, W., Gao, X., Cao, Y., Liu, Y., Mao, Q., Gu, L. & Zhao, Y. Charpy impact behavior and deformation mechanisms of Cr26Mn20Fe20Co20Ni14 high-entropy alloy at ambient and cryogenic temperatures. Mater. Sci. Eng.: A 837, doi:10.1016/j.msea.2022.142735 (2022).
78 | CrMnFeCoNi | Co20-Cr20-Fe20-Mn20-Ni20 | annealed | cold-rolled + annealed (1273K & 1h) | FCC | 27.5 | N/A | N/A | N/A | N/A | N/A | 77 | Charpy | N/A | 18*4*1 | V [0.8(depth)] | 1.76 | 2022-01-26 | Jiang, W., Gao, X., Cao, Y., Liu, Y., Mao, Q., Gu, L. & Zhao, Y. Charpy impact behavior and deformation mechanisms of Cr26Mn20Fe20Co20Ni14 high-entropy alloy at ambient and cryogenic temperatures. Mater. Sci. Eng.: A 837, doi:10.1016/j.msea.2022.142735 (2022).